## Sheet1
Index | Frequency (Hz) | Z' (Ω) | -Z'' (Ω) | Z (Ω) | -Phase (°) | Time (s) | OCP value (V)
1 | 9999.99 | 0.000871874 | -0.00248998 | 0.00263821 | -70.7021 | 19.7026 | 4.17572
2 | 7299.3 | 0.000783116 | -0.00187168 | 0.0020289 | -67.2954 | 21.0733
3 | 5328.06 | 0.000740015 | -0.00136959 | 0.00155672 | -61.6167 | 22.3706
4 | 3889.14 | 0.000711759 | -0.000994385 | 0.00122287 | -54.4057 | 23.6832
5 | 2838.85 | 0.000686917 | -0.000724689 | 0.000998513 | -46.5328 | 24.9532
6 | 2072.16 | 0.000687442 | -0.000511574 | 0.000856904 | -36.6555 | 26.2454
7 | 1512.62 | 0.000713365 | -0.000346539 | 0.000793082 | -25.9096 | 28.3981
8 | 1104.09 | 0.000727156 | -0.000216656 | 0.000758746 | -16.5914 | 29.593
9 | 805.914 | 0.000750095 | -0.000117056 | 0.000759174 | -8.86977 | 30.8759
10 | 588.268 | 0.00078729 | -3.90731e-05 | 0.000788259 | -2.84125 | 33.1088
11 | 429.399 | 0.000815294 | 2.49263e-05 | 0.000815674 | 1.75118 | 34.4497
12 | 313.438 | 0.000854626 | 7.2995e-05 | 0.000857738 | 4.88188 | 36.6198
13 | 228.789 | 0.000892133 | 0.000110896 | 0.000898999 | 7.08578 | 37.9832
14 | 166.997 | 0.000935133 | 0.000141334 | 0.000945753 | 8.59452 | 40.2202
15 | 121.899 | 0.000979949 | 0.000163438 | 0.000993485 | 9.46878 | 41.6697
16 | 88.9804 | 0.00102994 | 0.000178687 | 0.00104532 | 9.84247 | 43.9394
17 | 64.9486 | 0.00107849 | 0.000187176 | 0.00109462 | 9.84578 | 45.3738
18 | 47.4099 | 0.00112886 | 0.00018858 | 0.0011445 | 9.48388 | 46.839
19 | 34.6061 | 0.00117331 | 0.000183948 | 0.00118764 | 8.91013 | 49.24
20 | 25.2593 | 0.00121786 | 0.000172756 | 0.00123005 | 8.07369 | 50.9658
21 | 18.4383 | 0.00125815 | 0.000155023 | 0.00126767 | 7.02431 | 52.7996
22 | 13.4588 | 0.00129067 | 0.000136706 | 0.00129789 | 6.04615 | 54.8306
23 | 9.82406 | 0.00131534 | 0.000115169 | 0.00132038 | 5.00397 | 57.0531
24 | 7.17107 | 0.00133394 | 9.66685e-05 | 0.00133744 | 4.14489 | 59.388
25 | 5.23438 | 0.00134764 | 8.0362e-05 | 0.00135003 | 3.4126 | 61.666
26 | 3.82075 | 0.00135749 | 6.7229e-05 | 0.00135916 | 2.83522 | 64.1157
27 | 2.78896 | 0.0013661 | 6.05408e-05 | 0.00136745 | 2.53748 | 66.442
28 | 2.03575 | 0.00137149 | 5.28298e-05 | 0.00137251 | 2.20593 | 68.9312
29 | 1.48601 | 0.00137847 | 4.85513e-05 | 0.00137932 | 2.01719 | 71.5458
30 | 1.0847 | 0.00138359 | 4.78619e-05 | 0.00138441 | 1.98122 | 74.3254
31 | 0.791741 | 0.00138679 | 5.04854e-05 | 0.0013877 | 2.08491 | 77.3782
32 | 0.577929 | 0.00139312 | 5.31205e-05 | 0.00139413 | 2.18366 | 80.7696
33 | 0.421845 | 0.00139648 | 6.03515e-05 | 0.00139779 | 2.4746 | 84.6764
34 | 0.307926 | 0.00140454 | 7.18054e-05 | 0.00140637 | 2.92663 | 89.1651
35 | 0.224765 | 0.00141299 | 8.90418e-05 | 0.00141579 | 3.60581 | 94.5063
36 | 0.164066 | 0.00142111 | 0.000115537 | 0.0014258 | 4.64794 | 101.047
37 | 0.119759 | 0.00144129 | 0.000135597 | 0.00144766 | 5.37455 | 109.359
38 | 0.0874152 | 0.00145528 | 0.000169656 | 0.00146513 | 6.64952 | 119.819
39 | 0.0638083 | 0.00149116 | 0.000207081 | 0.00150547 | 7.9062 | 133.451
40 | 0.0465752 | 0.00152097 | 0.000259433 | 0.00154293 | 9.67985 | 151.256
41 | 0.0339969 | 0.00154519 | 0.000315745 | 0.00157712 | 11.5489 | 174.845
42 | 0.024816 | 0.00159184 | 0.000372873 | 0.00163493 | 13.1833 | 206.474
43 | 0.018114 | 0.00165452 | 0.000446238 | 0.00171364 | 15.094 | 249.082
44 | 0.013222 | 0.00172885 | 0.000556877 | 0.00181632 | 17.8542 | 383.352
45 | 0.00965156 | 0.00184977 | 0.000649318 | 0.00196042 | 19.3424 | 461.399
46 | 0.00704506 | 0.00197435 | 0.000774525 | 0.00212084 | 21.4198 | 567.374
47 | 0.0051424 | 0.00212103 | 0.000912665 | 0.00230905 | 23.2819 | 711.668
48 | 0.0037536 | 0.00226922 | 0.0010595 | 0.00250438 | 25.0278 | 908.474
49 | 0.00273997 | 0.00241346 | 0.00124083 | 0.00271376 | 27.209 | 1177.24
50 | 0.00199998 | 0.00256355 | 0.00147079 | 0.0029555 | 29.8442 | 1544.49

## Sheet2
Index | Frequency (Hz) | Z' (Ω) | -Z'' (Ω) | Z (Ω) | -Phase (°) | Time (s) | OCP value (V)
1 | 9999.99 | 0.000900027 | -0.00255769 | 0.00271143 | -70.6135 | 14600.1 | 4.05121
2 | 7299.3 | 0.000817129 | -0.00189849 | 0.00206687 | -66.7125 | 14601.3
3 | 5328.06 | 0.000772916 | -0.00140431 | 0.00160297 | -61.1722 | 14602.5
4 | 3889.14 | 0.00073867 | -0.00101965 | 0.0012591 | -54.0792 | 14603.8
5 | 2838.85 | 0.000713537 | -0.000728646 | 0.00101983 | -45.6002 | 14605
6 | 2072.16 | 0.000700742 | -0.0005119 | 0.000867802 | -36.1486 | 14606.3
7 | 1512.62 | 0.000725973 | -0.000345216 | 0.000803872 | -25.4321 | 14608.5
8 | 1104.09 | 0.00074078 | -0.000215728 | 0.000771553 | -16.2365 | 14609.8
9 | 805.914 | 0.000763262 | -0.000114886 | 0.00077186 | -8.55989 | 14611.1
10 | 588.268 | 0.000799621 | -3.63809e-05 | 0.000800449 | -2.60503 | 14613.2
11 | 429.399 | 0.000830262 | 2.61985e-05 | 0.000830675 | 1.80734 | 14614.5
12 | 313.438 | 0.000868464 | 7.50708e-05 | 0.000871703 | 4.94042 | 14616.7
13 | 228.789 | 0.000907641 | 0.00011284 | 0.000914628 | 7.08677 | 14618.1
14 | 166.997 | 0.000950653 | 0.000142283 | 0.000961242 | 8.51219 | 14620.3
15 | 121.899 | 0.0009956 | 0.000163946 | 0.00100901 | 9.35101 | 14621.6
16 | 88.9804 | 0.00104619 | 0.000178122 | 0.00106124 | 9.66243 | 14623.9
17 | 64.9486 | 0.00109436 | 0.000185116 | 0.00110991 | 9.60098 | 14625.3
18 | 47.4099 | 0.00114272 | 0.00018389 | 0.00115742 | 9.14185 | 14626.8
19 | 34.6061 | 0.00118772 | 0.000178975 | 0.00120113 | 8.56931 | 14629.2
20 | 25.2593 | 0.00123045 | 0.000167217 | 0.00124176 | 7.73902 | 14630.9
21 | 18.4383 | 0.00126872 | 0.000149685 | 0.00127752 | 6.7287 | 14632.6
22 | 13.4588 | 0.00129859 | 0.000130694 | 0.00130515 | 5.74708 | 14634.6
23 | 9.82406 | 0.00132245 | 0.000111331 | 0.00132712 | 4.81212 | 14636.8
24 | 7.17107 | 0.00134069 | 9.3873e-05 | 0.00134397 | 4.00522 | 14639.1
25 | 5.23438 | 0.00135412 | 7.81452e-05 | 0.00135638 | 3.30282 | 14641.4
26 | 3.82075 | 0.00136349 | 6.63955e-05 | 0.0013651 | 2.78783 | 14643.6
27 | 2.78896 | 0.00137113 | 5.72724e-05 | 0.00137233 | 2.39186 | 14645.9
28 | 2.03575 | 0.00137803 | 5.16103e-05 | 0.00137899 | 2.14486 | 14648.5
29 | 1.48601 | 0.00138279 | 4.59478e-05 | 0.00138355 | 1.90315 | 14651.1
30 | 1.0847 | 0.00138817 | 4.91109e-05 | 0.00138904 | 2.02618 | 14653.9
31 | 0.791741 | 0.00139348 | 5.16492e-05 | 0.00139444 | 2.12268 | 14656.9
32 | 0.577929 | 0.00139836 | 5.70827e-05 | 0.00139953 | 2.33758 | 14660.2
33 | 0.421845 | 0.0014037 | 6.37726e-05 | 0.00140515 | 2.60125 | 14664
34 | 0.307926 | 0.00140839 | 7.66277e-05 | 0.00141048 | 3.11427 | 14668.5
35 | 0.224765 | 0.00141808 | 9.64363e-05 | 0.00142135 | 3.89041 | 14673.9
36 | 0.164066 | 0.00143598 | 0.000117692 | 0.00144079 | 4.68545 | 14680.4
37 | 0.119759 | 0.00144929 | 0.000140909 | 0.00145613 | 5.5532 | 14688.7
38 | 0.0874152 | 0.00147418 | 0.000177705 | 0.00148486 | 6.87355 | 14699.2
39 | 0.0638083 | 0.00149487 | 0.000216461 | 0.00151046 | 8.23929 | 14712.7
40 | 0.0465752 | 0.00153076 | 0.000258698 | 0.00155246 | 9.59233 | 14730.5
41 | 0.0339969 | 0.00157949 | 0.000311498 | 0.00160991 | 11.1564 | 14754.1
42 | 0.024816 | 0.00163566 | 0.000390657 | 0.00168166 | 13.4328 | 14785.7
43 | 0.018114 | 0.00168536 | 0.000463699 | 0.00174798 | 15.3834 | 14884.7
44 | 0.013222 | 0.00176391 | 0.000568092 | 0.00185314 | 17.8519 | 14942.3
45 | 0.00965156 | 0.00186118 | 0.000677522 | 0.00198067 | 20.0029 | 15020.3
46 | 0.00704506 | 0.00198326 | 0.0007771 | 0.00213007 | 21.3967 | 15126.4
47 | 0.0051424 | 0.00212785 | 0.000891062 | 0.00230689 | 22.7221 | 15270.7
48 | 0.0037536 | 0.00228622 | 0.00101255 | 0.00250041 | 23.8883 | 15467.5
49 | 0.00273997 | 0.0024357 | 0.00115393 | 0.00269521 | 25.3495 | 15736.3
50 | 0.00199998 | 0.00256711 | 0.00133466 | 0.00289333 | 27.4704 | 16103.6

## Sheet3
Index | Frequency (Hz) | Z' (Ω) | -Z'' (Ω) | Z (Ω) | -Phase (°) | Time (s) | OCP value (V)
1 | 9999.99 | 0.000896134 | -0.00253158 | 0.00268551 | -70.507 | 29158 | 3.94409
2 | 7299.3 | 0.000829225 | -0.00188725 | 0.00206139 | -66.2801 | 29159.2
3 | 5328.06 | 0.00078291 | -0.00138748 | 0.00159312 | -60.5653 | 29160.5
4 | 3889.14 | 0.000731643 | -0.00100291 | 0.00124143 | -53.8886 | 29161.8
5 | 2838.85 | 0.000718957 | -0.000717917 | 0.00101602 | -44.9586 | 29163
6 | 2072.16 | 0.000715546 | -0.000506343 | 0.000876579 | -35.2844 | 29164.3
7 | 1512.62 | 0.000741032 | -0.00033794 | 0.000814452 | -24.5149 | 29166.5
8 | 1104.09 | 0.000756169 | -0.000213701 | 0.000785786 | -15.7809 | 29167.8
9 | 805.914 | 0.000778267 | -0.000111671 | 0.000786238 | -8.16546 | 29169
10 | 588.268 | 0.000816177 | -3.31481e-05 | 0.00081685 | -2.32573 | 29171.1
11 | 429.399 | 0.000846439 | 2.97238e-05 | 0.000846961 | 2.01118 | 29172.4
12 | 313.438 | 0.000887236 | 7.79274e-05 | 0.000890652 | 5.0195 | 29174.7
13 | 228.789 | 0.000926244 | 0.000115508 | 0.000933419 | 7.1084 | 29176
14 | 166.997 | 0.000969963 | 0.000144122 | 0.000980612 | 8.45145 | 29178.2
15 | 121.899 | 0.00101564 | 0.000165279 | 0.001029 | 9.24293 | 29179.7
16 | 88.9804 | 0.00106686 | 0.000178349 | 0.00108166 | 9.49047 | 29181.9
17 | 64.9486 | 0.00111464 | 0.000184758 | 0.00112985 | 9.41151 | 29183.3
18 | 47.4099 | 0.00116252 | 0.000186212 | 0.00117734 | 9.1003 | 29184.8
19 | 34.6061 | 0.00120696 | 0.000177288 | 0.00121992 | 8.35626 | 29187.2
20 | 25.2593 | 0.00124872 | 0.000165423 | 0.00125963 | 7.5463 | 29188.8
21 | 18.4383 | 0.00128661 | 0.000148388 | 0.00129514 | 6.57902 | 29190.6
22 | 13.4588 | 0.00131601 | 0.000129487 | 0.00132236 | 5.61947 | 29192.6
23 | 9.82406 | 0.00134007 | 0.000111168 | 0.00134467 | 4.74223 | 29194.8
24 | 7.17107 | 0.00135797 | 9.31522e-05 | 0.00136116 | 3.92414 | 29197
25 | 5.23438 | 0.00136989 | 7.94477e-05 | 0.0013722 | 3.31918 | 29199.2
26 | 3.82075 | 0.00138073 | 6.68594e-05 | 0.00138235 | 2.77227 | 29201.6
27 | 2.78896 | 0.00138904 | 5.93233e-05 | 0.0013903 | 2.44552 | 29203.9
28 | 2.03575 | 0.00139475 | 5.39212e-05 | 0.00139579 | 2.21397 | 29206.3
29 | 1.48601 | 0.0014013 | 5.14446e-05 | 0.00140225 | 2.1025 | 29208.9
30 | 1.0847 | 0.00140724 | 5.14996e-05 | 0.00140818 | 2.09588 | 29211.7
31 | 0.791741 | 0.00141408 | 5.32318e-05 | 0.00141509 | 2.15582 | 29214.7
32 | 0.577929 | 0.00141799 | 5.8506e-05 | 0.0014192 | 2.36267 | 29218
33 | 0.421845 | 0.00142411 | 6.94494e-05 | 0.0014258 | 2.79193 | 29221.8
34 | 0.307926 | 0.00143306 | 8.15367e-05 | 0.00143537 | 3.25645 | 29226.2
35 | 0.224765 | 0.00144471 | 9.71182e-05 | 0.00144797 | 3.84581 | 29231.5
36 | 0.164066 | 0.00145631 | 0.000119417 | 0.00146119 | 4.68775 | 29238.1
37 | 0.119759 | 0.00146563 | 0.000146718 | 0.00147295 | 5.71659 | 29246.4
38 | 0.0874152 | 0.0014952 | 0.000181006 | 0.00150612 | 6.90251 | 29256.8
39 | 0.0638083 | 0.00151509 | 0.000224346 | 0.00153161 | 8.4228 | 29270.5
40 | 0.0465752 | 0.00154487 | 0.000270333 | 0.00156835 | 9.92553 | 29288.3
41 | 0.0339969 | 0.00160409 | 0.000321858 | 0.00163607 | 11.3456 | 29311.9
42 | 0.024816 | 0.00166538 | 0.000406896 | 0.00171437 | 13.7299 | 29343.6
43 | 0.018114 | 0.00172236 | 0.000497753 | 0.00179284 | 16.119 | 29442.3
44 | 0.013222 | 0.00181816 | 0.00060601 | 0.0019165 | 18.4337 | 29500
45 | 0.00965156 | 0.00191398 | 0.000713914 | 0.00204279 | 20.4555 | 29577.9
46 | 0.00704506 | 0.00204595 | 0.000833457 | 0.00220919 | 22.1645 | 29684
47 | 0.0051424 | 0.00219718 | 0.000956811 | 0.00239648 | 23.5317 | 29828.3
48 | 0.0037536 | 0.00235973 | 0.00108088 | 0.0025955 | 24.6104 | 30025.2
49 | 0.00273997 | 0.00252132 | 0.00122306 | 0.00280231 | 25.8775 | 30293.9
50 | 0.00199998 | 0.00267159 | 0.00140093 | 0.00301662 | 27.6717 | 30661.3

## Sheet4
Index | Frequency (Hz) | Z' (Ω) | -Z'' (Ω) | Z (Ω) | -Phase (°) | Time (s) | OCP value (V)
1 | 9999.99 | 0.000897366 | -0.00253704 | 0.00269107 | -70.521 | 43715.7 | 3.84949
2 | 7299.3 | 0.000836015 | -0.00189265 | 0.00206907 | -66.1682 | 43716.9
3 | 5328.06 | 0.000790045 | -0.00139055 | 0.00159931 | -60.3968 | 43718.2
4 | 3889.14 | 0.000755402 | -0.00100035 | 0.00125353 | -52.9422 | 43719.5
5 | 2838.85 | 0.000735489 | -0.000719435 | 0.00102885 | -44.3678 | 43720.7
6 | 2072.16 | 0.000729493 | -0.000502871 | 0.000886025 | -34.5802 | 43722
7 | 1512.62 | 0.000754546 | -0.000333964 | 0.000825149 | -23.8743 | 43724.3
8 | 1104.09 | 0.00077338 | -0.000208161 | 0.000800905 | -15.0646 | 43725.5
9 | 805.914 | 0.000795444 | -0.00010656 | 0.00080255 | -7.6301 | 43726.8
10 | 588.268 | 0.000835607 | -2.63978e-05 | 0.000836023 | -1.80944 | 43729
11 | 429.399 | 0.000866992 | 3.62134e-05 | 0.000867748 | 2.3918 | 43730.3
12 | 313.438 | 0.000909056 | 8.46748e-05 | 0.000912991 | 5.32151 | 43732.4
13 | 228.789 | 0.000949566 | 0.000121859 | 0.000957353 | 7.31289 | 43733.7
14 | 166.997 | 0.000994744 | 0.000150224 | 0.00100602 | 8.58777 | 43735.9
15 | 121.899 | 0.00104171 | 0.000170427 | 0.00105556 | 9.29141 | 43737.3
16 | 88.9804 | 0.00109353 | 0.000183567 | 0.00110883 | 9.52918 | 43739.5
17 | 64.9486 | 0.00114333 | 0.000189345 | 0.0011589 | 9.40333 | 43741
18 | 47.4099 | 0.00118916 | 0.000188565 | 0.00120402 | 9.01033 | 43742.4
19 | 34.6061 | 0.0012356 | 0.000181571 | 0.00124887 | 8.35973 | 43744.9
20 | 25.2593 | 0.00127835 | 0.000169391 | 0.00128953 | 7.54812 | 43746.5
21 | 18.4383 | 0.00131722 | 0.000152723 | 0.00132604 | 6.61355 | 43749.1
22 | 13.4588 | 0.00134717 | 0.000134846 | 0.0013539 | 5.71603 | 43751.2
23 | 9.82406 | 0.00137131 | 0.000115219 | 0.00137614 | 4.8028 | 43753.3
24 | 7.17107 | 0.00139107 | 9.71732e-05 | 0.00139446 | 3.99591 | 43755.5
25 | 5.23438 | 0.00140458 | 8.27503e-05 | 0.00140702 | 3.37166 | 43757.8
26 | 3.82075 | 0.00141526 | 7.07057e-05 | 0.00141703 | 2.86008 | 43760.2
27 | 2.78896 | 0.00142406 | 6.21315e-05 | 0.00142542 | 2.49821 | 43762.5
28 | 2.03575 | 0.00143509 | 5.43423e-05 | 0.00143612 | 2.16856 | 43765
29 | 1.48601 | 0.00143674 | 5.45336e-05 | 0.00143778 | 2.1737 | 43767.6
30 | 1.0847 | 0.0014427 | 5.48966e-05 | 0.00144374 | 2.17913 | 43770.4
31 | 0.791741 | 0.00145034 | 5.34591e-05 | 0.00145132 | 2.11095 | 43773.4
32 | 0.577929 | 0.00145477 | 6.21522e-05 | 0.0014561 | 2.44635 | 43776.8
33 | 0.421845 | 0.00146111 | 7.19841e-05 | 0.00146288 | 2.8205 | 43780.7
34 | 0.307926 | 0.00147254 | 8.28927e-05 | 0.00147487 | 3.22191 | 43785
35 | 0.224765 | 0.00148268 | 0.000101207 | 0.00148613 | 3.90493 | 43790.3
36 | 0.164066 | 0.0014956 | 0.00012102 | 0.00150049 | 4.62612 | 43796.9
37 | 0.119759 | 0.00150915 | 0.000152229 | 0.00151681 | 5.75997 | 43805.2
38 | 0.0874152 | 0.00153684 | 0.00018516 | 0.00154795 | 6.86997 | 43815.8
39 | 0.0638083 | 0.00155239 | 0.000237423 | 0.00157044 | 8.69543 | 43829.4
40 | 0.0465752 | 0.00159353 | 0.000280283 | 0.00161799 | 9.97562 | 43847.2
41 | 0.0339969 | 0.00164395 | 0.000336782 | 0.0016781 | 11.5775 | 43870.8
42 | 0.024816 | 0.00169858 | 0.000426302 | 0.00175125 | 14.0889 | 43943.8
43 | 0.018114 | 0.00178294 | 0.000517313 | 0.00185647 | 16.1799 | 43986.3
44 | 0.013222 | 0.00187053 | 0.000628726 | 0.00197337 | 18.5786 | 44043.9
45 | 0.00965156 | 0.00197588 | 0.000745824 | 0.00211196 | 20.6797 | 44121.9
46 | 0.00704506 | 0.00210583 | 0.000871848 | 0.00227918 | 22.4903 | 44227.8
47 | 0.0051424 | 0.00226364 | 0.000996725 | 0.00247336 | 23.7649 | 44372.2
48 | 0.0037536 | 0.00243203 | 0.0011323 | 0.00268269 | 24.9656 | 44569
49 | 0.00273997 | 0.00260116 | 0.00128445 | 0.00290101 | 26.28 | 44837.7
50 | 0.00199998 | 0.00276795 | 0.00148277 | 0.00314009 | 28.1776 | 45205

## Sheet5
Index | Frequency (Hz) | Z' (Ω) | -Z'' (Ω) | Z (Ω) | -Phase (°) | Time (s) | OCP value (V)
1 | 9999.99 | 0.000925097 | -0.00248305 | 0.00264978 | -69.5664 | 58259.2 | 3.76953
2 | 7299.3 | 0.000832884 | -0.0018661 | 0.00204353 | -65.9477 | 58260.6
3 | 5328.06 | 0.000794326 | -0.00137089 | 0.00158439 | -59.911 | 58261.8
4 | 3889.14 | 0.000755038 | -0.000992475 | 0.00124703 | -52.7375 | 58263.1
5 | 2838.85 | 0.000743947 | -0.000711557 | 0.00102945 | -43.7252 | 58264.4
6 | 2072.16 | 0.000742457 | -0.000493041 | 0.000891253 | -33.5868 | 58265.6
7 | 1512.62 | 0.000769501 | -0.000327468 | 0.000836282 | -23.0526 | 58267.8
8 | 1104.09 | 0.000788386 | -0.000199986 | 0.000813355 | -14.2337 | 58269.1
9 | 805.914 | 0.000813074 | -9.87694e-05 | 0.000819051 | -6.92616 | 58270.3
10 | 588.268 | 0.000854621 | -1.79557e-05 | 0.000854809 | -1.20361 | 58272.4
11 | 429.399 | 0.000887035 | 4.51615e-05 | 0.000888184 | 2.91458 | 58273.8
12 | 313.438 | 0.000931549 | 9.3439e-05 | 0.000936223 | 5.7279 | 58276
13 | 228.789 | 0.00097426 | 0.000131419 | 0.000983083 | 7.68232 | 58277.3
14 | 166.997 | 0.00102215 | 0.00015891 | 0.00103443 | 8.83684 | 58279.6
15 | 121.899 | 0.00107106 | 0.000178851 | 0.00108589 | 9.48011 | 58281
16 | 88.9804 | 0.00112383 | 0.000191015 | 0.00113995 | 9.64623 | 58283.3
17 | 64.9486 | 0.00117419 | 0.000196776 | 0.00119057 | 9.51346 | 58284.7
18 | 47.4099 | 0.00122286 | 0.000194482 | 0.00123823 | 9.03655 | 58286.2
19 | 34.6061 | 0.0012701 | 0.000188763 | 0.00128405 | 8.45344 | 58288.6
20 | 25.2593 | 0.00131438 | 0.000176838 | 0.00132622 | 7.66263 | 58290.2
21 | 18.4383 | 0.00135406 | 0.000160086 | 0.00136349 | 6.7426 | 58292.8
22 | 13.4588 | 0.00138705 | 0.000141194 | 0.00139422 | 5.81236 | 58294.9
23 | 9.82406 | 0.00141345 | 0.000121498 | 0.00141866 | 4.91299 | 58297.1
24 | 7.17107 | 0.00143287 | 0.000102889 | 0.00143656 | 4.10715 | 58299.4
25 | 5.23438 | 0.00144664 | 8.68241e-05 | 0.00144924 | 3.43466 | 58301.7
26 | 3.82075 | 0.00146071 | 7.54611e-05 | 0.00146265 | 2.95731 | 58304.1
27 | 2.78896 | 0.00146893 | 6.54531e-05 | 0.00147038 | 2.55133 | 58306.5
28 | 2.03575 | 0.00147546 | 5.96267e-05 | 0.00147667 | 2.31419 | 58308.9
29 | 1.48601 | 0.001483 | 5.72323e-05 | 0.0014841 | 2.21008 | 58311.6
30 | 1.0847 | 0.00148941 | 5.62347e-05 | 0.00149047 | 2.16226 | 58314.4
31 | 0.791741 | 0.00149516 | 5.85896e-05 | 0.00149631 | 2.24406 | 58317.5
32 | 0.577929 | 0.00150215 | 6.33885e-05 | 0.00150349 | 2.41636 | 58320.9
33 | 0.421845 | 0.00150935 | 7.14179e-05 | 0.00151104 | 2.70904 | 58324.7
34 | 0.307926 | 0.00151535 | 8.59383e-05 | 0.00151778 | 3.24588 | 58329.1
35 | 0.224765 | 0.00152379 | 0.000102876 | 0.00152726 | 3.86237 | 58334.6
36 | 0.164066 | 0.00153886 | 0.000121526 | 0.00154365 | 4.51538 | 58341.1
37 | 0.119759 | 0.00155733 | 0.000158811 | 0.00156541 | 5.82268 | 58349.4
38 | 0.0874152 | 0.00157742 | 0.000192112 | 0.00158907 | 6.9438 | 58359.9
39 | 0.0638083 | 0.00161322 | 0.0002423 | 0.00163131 | 8.5418 | 58373.5
40 | 0.0465752 | 0.00164728 | 0.000301032 | 0.00167456 | 10.3563 | 58391.2
41 | 0.0339969 | 0.00168386 | 0.000364757 | 0.00172291 | 12.2226 | 58414.8
42 | 0.024816 | 0.00174632 | 0.00044627 | 0.00180244 | 14.3351 | 58487.7
43 | 0.018114 | 0.00183072 | 0.000519499 | 0.001903 | 15.8422 | 58530.4
44 | 0.013222 | 0.00193475 | 0.000629801 | 0.00203467 | 18.0312 | 58588
45 | 0.00965156 | 0.00206223 | 0.000760499 | 0.00219799 | 20.2427 | 58666
46 | 0.00704506 | 0.0022028 | 0.000900313 | 0.00237969 | 22.2305 | 58772
47 | 0.0051424 | 0.00237105 | 0.00105523 | 0.00259526 | 23.9913 | 58916.4
48 | 0.0037536 | 0.00255095 | 0.00122041 | 0.00282786 | 25.5671 | 59113.2
49 | 0.00273997 | 0.00272577 | 0.00141675 | 0.00307197 | 27.4637 | 59382
50 | 0.00199998 | 0.00289245 | 0.00166918 | 0.00333953 | 29.9884 | 59749.3

## Sheet6
Index | Frequency (Hz) | Z' (Ω) | -Z'' (Ω) | Z (Ω) | -Phase (°) | Time (s) | OCP value (V)
1 | 9999.99 | 0.000918007 | -0.0025288 | 0.00269027 | -70.048 | 72803.7 | 3.68317
2 | 7299.3 | 0.000859271 | -0.00186742 | 0.00205562 | -65.291 | 72805
3 | 5328.06 | 0.000805093 | -0.00137528 | 0.0015936 | -59.6552 | 72806.3
4 | 3889.14 | 0.00077438 | -0.000989001 | 0.0012561 | -51.9393 | 72807.5
5 | 2838.85 | 0.000756103 | -0.000706928 | 0.0010351 | -43.0749 | 72808.8
6 | 2072.16 | 0.000754998 | -0.000490249 | 0.000900203 | -32.9972 | 72810.1
7 | 1512.62 | 0.000782626 | -0.000321711 | 0.000846169 | -22.3459 | 72812.3
8 | 1104.09 | 0.000803745 | -0.000192625 | 0.000826505 | -13.4773 | 72813.6
9 | 805.914 | 0.000831019 | -9.0695e-05 | 0.000835953 | -6.22845 | 72814.9
10 | 588.268 | 0.000872346 | -8.33619e-06 | 0.000872386 | -0.547505 | 72817.1
11 | 429.399 | 0.000908323 | 5.53163e-05 | 0.000910006 | 3.48497 | 72818.4
12 | 313.438 | 0.000954881 | 0.000104986 | 0.000960635 | 6.27431 | 72820.6
13 | 228.789 | 0.00100023 | 0.000143375 | 0.00101045 | 8.15735 | 72822
14 | 166.997 | 0.00105115 | 0.000172001 | 0.00106513 | 9.29302 | 72824.2
15 | 121.899 | 0.00110253 | 0.00019188 | 0.0011191 | 9.87264 | 72825.5
16 | 88.9804 | 0.00115864 | 0.000204155 | 0.00117649 | 9.99302 | 72827.7
17 | 64.9486 | 0.00121165 | 0.000209676 | 0.00122966 | 9.81781 | 72829.2
18 | 47.4099 | 0.0012627 | 0.000207566 | 0.00127964 | 9.335 | 72830.7
19 | 34.6061 | 0.00131322 | 0.000202119 | 0.00132869 | 8.74976 | 72833.1
20 | 25.2593 | 0.00136067 | 0.00019033 | 0.00137392 | 7.96285 | 72834.9
21 | 18.4383 | 0.00140464 | 0.000172049 | 0.00141514 | 6.98313 | 72836.7
22 | 13.4588 | 0.00144005 | 0.000151894 | 0.00144804 | 6.02118 | 72838.7
23 | 9.82406 | 0.00146885 | 0.000129098 | 0.00147451 | 5.02286 | 72840.8
24 | 7.17107 | 0.00148966 | 0.000108354 | 0.0014936 | 4.1602 | 72843.1
25 | 5.23438 | 0.00150627 | 9.08264e-05 | 0.001509 | 3.4507 | 72845.4
26 | 3.82075 | 0.00151722 | 7.59381e-05 | 0.00151912 | 2.86531 | 72847.7
27 | 2.78896 | 0.00152655 | 6.49838e-05 | 0.00152793 | 2.43756 | 72850.1
28 | 2.03575 | 0.00153381 | 5.75878e-05 | 0.00153489 | 2.15019 | 72852.6
29 | 1.48601 | 0.00153962 | 5.24841e-05 | 0.00154051 | 1.9524 | 72855.3
30 | 1.0847 | 0.00154442 | 5.1183e-05 | 0.00154527 | 1.89812 | 72858
31 | 0.791741 | 0.00155046 | 5.23366e-05 | 0.00155134 | 1.93332 | 72861.2
32 | 0.577929 | 0.00155587 | 5.59814e-05 | 0.00155688 | 2.06066 | 72864.5
33 | 0.421845 | 0.00156208 | 6.05688e-05 | 0.00156325 | 2.22051 | 72868.3
34 | 0.307926 | 0.00156911 | 7.3789e-05 | 0.00157084 | 2.69241 | 72872.8
35 | 0.224765 | 0.00157754 | 8.92444e-05 | 0.00158006 | 3.23788 | 72878.2
36 | 0.164066 | 0.00158957 | 0.000107086 | 0.00159317 | 3.85405 | 72884.7
37 | 0.119759 | 0.00160478 | 0.000130928 | 0.00161011 | 4.66424 | 72893
38 | 0.0874152 | 0.00162181 | 0.000167763 | 0.00163047 | 5.90576 | 72903.5
39 | 0.0638083 | 0.001646 | 0.000198377 | 0.00165791 | 6.87218 | 72917.1
40 | 0.0465752 | 0.00168503 | 0.000237861 | 0.00170174 | 8.03485 | 72934.8
41 | 0.0339969 | 0.00171897 | 0.000292269 | 0.00174364 | 9.64947 | 72988.7
42 | 0.024816 | 0.00177292 | 0.000359196 | 0.00180894 | 11.4532 | 73020.4
43 | 0.018114 | 0.00183258 | 0.000426007 | 0.00188144 | 13.0868 | 73063.1
44 | 0.013222 | 0.00190436 | 0.000497932 | 0.00196838 | 14.653 | 73120.8
45 | 0.00965156 | 0.00200298 | 0.000582188 | 0.00208588 | 16.207 | 73198.8
46 | 0.00704506 | 0.00213182 | 0.000666579 | 0.00223361 | 17.3634 | 73304.8
47 | 0.0051424 | 0.00227083 | 0.000757066 | 0.0023937 | 18.4377 | 73449.1
48 | 0.0037536 | 0.0024148 | 0.00084338 | 0.00255784 | 19.252 | 73645.9
49 | 0.00273997 | 0.00255482 | 0.000949414 | 0.00272552 | 20.386 | 73914.8
50 | 0.00199998 | 0.0026875 | 0.00108416 | 0.00289794 | 21.9696 | 74282

## Sheet7
Index | Frequency (Hz) | Z' (Ω) | -Z'' (Ω) | Z (Ω) | -Phase (°) | Time (s) | OCP value (V)
1 | 9999.99 | 0.000927509 | -0.00258734 | 0.00274856 | -70.2782 | 87336.2 | 3.64288
2 | 7299.3 | 0.000886231 | -0.00188354 | 0.00208162 | -64.8024 | 87337.5
3 | 5328.06 | 0.000822954 | -0.00138376 | 0.00160998 | -59.2591 | 87338.8
4 | 3889.14 | 0.00078418 | -0.000990416 | 0.00126327 | -51.6289 | 87340.1
5 | 2838.85 | 0.000771884 | -0.000705454 | 0.00104569 | -42.4254 | 87341.3
6 | 2072.16 | 0.000765692 | -0.000486938 | 0.00090741 | -32.4541 | 87342.6
7 | 1512.62 | 0.000797168 | -0.000316845 | 0.000857827 | -21.676 | 87344.9
8 | 1104.09 | 0.000816643 | -0.000184971 | 0.000837329 | -12.7623 | 87346.1
9 | 805.914 | 0.000845803 | -8.17324e-05 | 0.000849743 | -5.51952 | 87347.4
10 | 588.268 | 0.000889073 | 9.51786e-07 | 0.000889073 | 0.0613373 | 87349.5
11 | 429.399 | 0.000927337 | 6.65159e-05 | 0.000929719 | 4.10268 | 87350.8
12 | 313.438 | 0.000976419 | 0.000118034 | 0.000983527 | 6.89275 | 87353
13 | 228.789 | 0.00102501 | 0.000156562 | 0.00103689 | 8.68437 | 87354.3
14 | 166.997 | 0.00107921 | 0.000185326 | 0.00109501 | 9.74403 | 87356.5
15 | 121.899 | 0.00113384 | 0.000204515 | 0.00115214 | 10.2247 | 87357.8
16 | 88.9804 | 0.00119237 | 0.000216809 | 0.00121192 | 10.3055 | 87360.1
17 | 64.9486 | 0.00124755 | 0.000221721 | 0.0012671 | 10.0777 | 87361.5
18 | 47.4099 | 0.00130016 | 0.000221022 | 0.00131881 | 9.64784 | 87363
19 | 34.6061 | 0.0013548 | 0.000214793 | 0.00137173 | 9.0088 | 87364.5
20 | 25.2593 | 0.00140408 | 0.000202144 | 0.00141856 | 8.1925 | 87367.1
21 | 18.4383 | 0.0014506 | 0.000183183 | 0.00146212 | 7.19727 | 87368.8
22 | 13.4588 | 0.00148932 | 0.000162027 | 0.0014981 | 6.20896 | 87370.8
23 | 9.82406 | 0.00152088 | 0.000138454 | 0.00152717 | 5.2016 | 87372.9
24 | 7.17107 | 0.00154362 | 0.00011614 | 0.00154798 | 4.30273 | 87375.3
25 | 5.23438 | 0.00156186 | 9.49185e-05 | 0.00156474 | 3.47775 | 87377.5
26 | 3.82075 | 0.00157317 | 7.96903e-05 | 0.00157519 | 2.89989 | 87379.9
27 | 2.78896 | 0.0015826 | 6.75263e-05 | 0.00158404 | 2.44321 | 87382.2
28 | 2.03575 | 0.00158892 | 5.90027e-05 | 0.00159002 | 2.12663 | 87384.6
29 | 1.48601 | 0.00160118 | 5.31585e-05 | 0.00160206 | 1.9015 | 87387.2
30 | 1.0847 | 0.00160042 | 5.00217e-05 | 0.0016012 | 1.79022 | 87390.1
31 | 0.791741 | 0.0016069 | 5.15786e-05 | 0.00160773 | 1.83846 | 87393.1
32 | 0.577929 | 0.00161724 | 4.84124e-05 | 0.00161796 | 1.71465 | 87396.4
33 | 0.421845 | 0.00161713 | 5.96874e-05 | 0.00161823 | 2.1138 | 87400.2
34 | 0.307926 | 0.00162249 | 6.75155e-05 | 0.0016239 | 2.38283 | 87404.6
35 | 0.224765 | 0.00163526 | 8.31734e-05 | 0.00163737 | 2.9117 | 87410
36 | 0.164066 | 0.00164308 | 0.000100933 | 0.00164617 | 3.51522 | 87416.5
37 | 0.119759 | 0.0016562 | 0.000118886 | 0.00166046 | 4.10577 | 87424.8
38 | 0.0874152 | 0.00167786 | 0.000150016 | 0.00168456 | 5.10915 | 87435.3
39 | 0.0638083 | 0.00170025 | 0.000187374 | 0.00171054 | 6.28885 | 87448.8
40 | 0.0465752 | 0.00172751 | 0.000227564 | 0.00174244 | 7.50432 | 87489
41 | 0.0339969 | 0.00177499 | 0.000262949 | 0.00179436 | 8.42658 | 87512.7
42 | 0.024816 | 0.00182482 | 0.000321692 | 0.00185296 | 9.99779 | 87544.3
43 | 0.018114 | 0.00187073 | 0.000397475 | 0.00191249 | 11.9953 | 87586.9
44 | 0.013222 | 0.00195274 | 0.000473874 | 0.00200942 | 13.6403 | 87644.6
45 | 0.00965156 | 0.00204018 | 0.000537399 | 0.00210977 | 14.757 | 87722.5
46 | 0.00704506 | 0.00215054 | 0.000608992 | 0.00223511 | 15.8111 | 87828.5
47 | 0.0051424 | 0.00227905 | 0.00067192 | 0.00237603 | 16.4268 | 87972.8
48 | 0.0037536 | 0.00241092 | 0.000730378 | 0.00251913 | 16.854 | 88169.6
49 | 0.00273997 | 0.00253223 | 0.000800119 | 0.00265563 | 17.5352 | 88438.4
50 | 0.00199998 | 0.00263067 | 0.00089418 | 0.00277848 | 18.7732 | 88805.7

## Sheet8
Index | Frequency (Hz) | Z' (Ω) | -Z'' (Ω) | Z (Ω) | -Phase (°) | Time (s) | OCP value (V)
1 | 9999.99 | 0.000918762 | -0.00251229 | 0.00267502 | -69.9122 | 101860 | 3.6142
2 | 7299.3 | 0.00087084 | -0.00186166 | 0.00205527 | -64.931 | 101861
3 | 5328.06 | 0.000836337 | -0.00136138 | 0.00159775 | -58.4364 | 101863
4 | 3889.14 | 0.000798734 | -0.000980193 | 0.00126442 | -50.8243 | 101864
5 | 2838.85 | 0.000784949 | -0.000697042 | 0.00104977 | -41.6054 | 101865
6 | 2072.16 | 0.000776762 | -0.000479518 | 0.000912851 | -31.6883 | 101866
7 | 1512.62 | 0.000809361 | -0.000310682 | 0.000866942 | -20.9999 | 101869
8 | 1104.09 | 0.000829662 | -0.000176687 | 0.000848267 | -12.0222 | 101870
9 | 805.914 | 0.000868922 | -7.25596e-05 | 0.000871946 | -4.77343 | 101872
10 | 588.268 | 0.00090557 | 1.15981e-05 | 0.000905644 | 0.733774 | 101873
11 | 429.399 | 0.000945228 | 7.77875e-05 | 0.000948423 | 4.70456 | 101875
12 | 313.438 | 0.000997038 | 0.000130559 | 0.00100555 | 7.46026 | 101877
13 | 228.789 | 0.00105004 | 0.000170813 | 0.00106384 | 9.23957 | 101878
14 | 166.997 | 0.00110708 | 0.000199968 | 0.001125 | 10.2387 | 101880
15 | 121.899 | 0.00116477 | 0.000219157 | 0.00118521 | 10.6559 | 101882
16 | 88.9804 | 0.0012267 | 0.000230853 | 0.00124823 | 10.6579 | 101884
17 | 64.9486 | 0.00128486 | 0.000235429 | 0.00130625 | 10.3833 | 101885
18 | 47.4099 | 0.00134027 | 0.000234306 | 0.0013606 | 9.9162 | 101887
19 | 34.6061 | 0.00139712 | 0.000229724 | 0.00141589 | 9.33737 | 101888
20 | 25.2593 | 0.00144963 | 0.000217664 | 0.00146588 | 8.53928 | 101891
21 | 18.4383 | 0.00149915 | 0.000200396 | 0.00151249 | 7.61377 | 101893
22 | 13.4588 | 0.00154382 | 0.000176806 | 0.00155391 | 6.53334 | 101895
23 | 9.82406 | 0.00157818 | 0.000154737 | 0.00158575 | 5.59983 | 101897
24 | 7.17107 | 0.00160459 | 0.000128577 | 0.00160973 | 4.58138 | 101899
25 | 5.23438 | 0.00162412 | 0.000107705 | 0.00162769 | 3.79405 | 101902
26 | 3.82075 | 0.00163842 | 8.85269e-05 | 0.00164081 | 3.0928 | 101904
27 | 2.78896 | 0.00164859 | 7.42179e-05 | 0.00165026 | 2.57766 | 101906
28 | 2.03575 | 0.0016568 | 6.46714e-05 | 0.00165806 | 2.23534 | 101909
29 | 1.48601 | 0.00166337 | 5.78939e-05 | 0.00166438 | 1.99338 | 101911
30 | 1.0847 | 0.00166881 | 5.42716e-05 | 0.00166969 | 1.86267 | 101914
31 | 0.791741 | 0.00167576 | 5.09278e-05 | 0.00167653 | 1.74073 | 101917
32 | 0.577929 | 0.0016781 | 5.52859e-05 | 0.00167901 | 1.88696 | 101920
33 | 0.421845 | 0.00168494 | 6.10964e-05 | 0.00168605 | 2.07665 | 101924
34 | 0.307926 | 0.00169325 | 6.88096e-05 | 0.00169464 | 2.32709 | 101929
35 | 0.224765 | 0.00170086 | 8.20543e-05 | 0.00170283 | 2.76197 | 101934
36 | 0.164066 | 0.00171014 | 0.000100353 | 0.00171308 | 3.35834 | 101940
37 | 0.119759 | 0.00172076 | 0.000124046 | 0.00172522 | 4.1232 | 101958
38 | 0.0874152 | 0.00174581 | 0.000150662 | 0.00175229 | 4.93237 | 101968
39 | 0.0638083 | 0.00177016 | 0.000177303 | 0.00177902 | 5.71977 | 101982
40 | 0.0465752 | 0.00179979 | 0.000214669 | 0.00181255 | 6.80179 | 102000
41 | 0.0339969 | 0.00184482 | 0.000259833 | 0.00186302 | 8.0171 | 102023
42 | 0.024816 | 0.00188769 | 0.000324544 | 0.00191539 | 9.75528 | 102055
43 | 0.018114 | 0.00194125 | 0.000391571 | 0.00198035 | 11.4042 | 102097
44 | 0.013222 | 0.00199794 | 0.000444446 | 0.00204678 | 12.5414 | 102155
45 | 0.00965156 | 0.00209977 | 0.000550433 | 0.00217072 | 14.689 | 102233
46 | 0.00704506 | 0.00220816 | 0.000603539 | 0.00228915 | 15.2868 | 102339
47 | 0.0051424 | 0.00234948 | 0.000666529 | 0.00244219 | 15.8382 | 102483
48 | 0.0037536 | 0.00247149 | 0.000730894 | 0.0025773 | 16.4745 | 102680
49 | 0.00273997 | 0.00259392 | 0.000797351 | 0.0027137 | 17.087 | 102949
50 | 0.00199998 | 0.00271887 | 0.000873953 | 0.00285587 | 17.8195 | 103316

## Sheet9
Index | Frequency (Hz) | Z' (Ω) | -Z'' (Ω) | Z (Ω) | -Phase (°) | Time (s) | OCP value (V)
1 | 9999.99 | 0.000960117 | -0.00251006 | 0.00268742 | -69.0678 | 116371 | 3.573
2 | 7299.3 | 0.000881999 | -0.00187762 | 0.00207446 | -64.8385 | 116372
3 | 5328.06 | 0.000833637 | -0.00135947 | 0.00159472 | -58.4831 | 116373
4 | 3889.14 | 0.000798895 | -0.000975473 | 0.00126086 | -50.6831 | 116375
5 | 2838.85 | 0.000793952 | -0.000687417 | 0.00105019 | -40.8866 | 116376
6 | 2072.16 | 0.000789116 | -0.000470714 | 0.000918845 | -30.8164 | 116377
7 | 1512.62 | 0.000819959 | -0.000303094 | 0.000874184 | -20.2866 | 116379
8 | 1104.09 | 0.000842915 | -0.000169142 | 0.000859718 | -11.3465 | 116381
9 | 805.914 | 0.000873425 | -6.31872e-05 | 0.000875707 | -4.13781 | 116382
10 | 588.268 | 0.000920204 | 2.22565e-05 | 0.000920473 | 1.38551 | 116384
11 | 429.399 | 0.000964875 | 9.11254e-05 | 0.000969169 | 5.39516 | 116385
12 | 313.438 | 0.00101797 | 0.000144981 | 0.00102824 | 8.10565 | 116387
13 | 228.789 | 0.00107399 | 0.000186771 | 0.00109011 | 9.86531 | 116389
14 | 166.997 | 0.00113542 | 0.000217623 | 0.00115609 | 10.8502 | 116391
15 | 121.899 | 0.00119778 | 0.000238043 | 0.00122121 | 11.2403 | 116392
16 | 88.9804 | 0.00126335 | 0.000249971 | 0.00128784 | 11.1922 | 116395
17 | 64.9486 | 0.00132447 | 0.000254926 | 0.00134878 | 10.8947 | 116396
18 | 47.4099 | 0.00138587 | 0.000256956 | 0.00140949 | 10.504 | 116398
19 | 34.6061 | 0.00144365 | 0.000251589 | 0.00146541 | 9.88579 | 116399
20 | 25.2593 | 0.0015024 | 0.000243107 | 0.00152195 | 9.19149 | 116401
21 | 18.4383 | 0.001557 | 0.000227551 | 0.00157354 | 8.31476 | 116403
22 | 13.4588 | 0.001606 | 0.000208063 | 0.00161942 | 7.38176 | 116405
23 | 9.82406 | 0.0016504 | 0.00018135 | 0.00166034 | 6.27064 | 116407
24 | 7.17107 | 0.00168541 | 0.00015553 | 0.00169257 | 5.27233 | 116410
25 | 5.23438 | 0.00171099 | 0.000130028 | 0.00171593 | 4.34589 | 116412
26 | 3.82075 | 0.0017312 | 0.000108985 | 0.00173463 | 3.60221 | 116415
27 | 2.78896 | 0.00174459 | 9.22879e-05 | 0.00174703 | 3.02809 | 116418
28 | 2.03575 | 0.00175922 | 8.1746e-05 | 0.00176112 | 2.66046 | 116420
29 | 1.48601 | 0.00176357 | 7.14843e-05 | 0.00176502 | 2.32114 | 116423
30 | 1.0847 | 0.00176952 | 6.65068e-05 | 0.00177077 | 2.15243 | 116425
31 | 0.791741 | 0.00177825 | 6.51325e-05 | 0.00177945 | 2.09765 | 116428
32 | 0.577929 | 0.00178418 | 6.39718e-05 | 0.00178533 | 2.05346 | 116432
33 | 0.421845 | 0.00179088 | 6.69427e-05 | 0.00179213 | 2.14071 | 116436
34 | 0.307926 | 0.00179891 | 8.04493e-05 | 0.00180071 | 2.56063 | 116440
35 | 0.224765 | 0.00181555 | 8.99263e-05 | 0.00181778 | 2.83561 | 116445
36 | 0.164066 | 0.00182384 | 0.000113154 | 0.00182735 | 3.55019 | 116452
37 | 0.119759 | 0.00183861 | 0.000131631 | 0.00184331 | 4.09497 | 116460
38 | 0.0874152 | 0.00185958 | 0.000169726 | 0.00186731 | 5.21499 | 116470
39 | 0.0638083 | 0.00188656 | 0.000195711 | 0.00189669 | 5.92264 | 116484
40 | 0.0465752 | 0.00192421 | 0.000235569 | 0.00193857 | 6.97964 | 116502
41 | 0.0339969 | 0.00196155 | 0.000291 | 0.00198301 | 8.4384 | 116526
42 | 0.024816 | 0.0019988 | 0.000350276 | 0.00202926 | 9.93974 | 116557
43 | 0.018114 | 0.0020533 | 0.00040885 | 0.00209361 | 11.2613 | 116600
44 | 0.013222 | 0.00212634 | 0.000479523 | 0.00217974 | 12.7085 | 116658
45 | 0.00965156 | 0.00222746 | 0.000565403 | 0.0022981 | 14.2428 | 116735
46 | 0.00704506 | 0.00235147 | 0.000654297 | 0.0024408 | 15.5492 | 116841
47 | 0.0051424 | 0.00248553 | 0.000737106 | 0.00259253 | 16.5182 | 116986
48 | 0.0037536 | 0.00262569 | 0.000827785 | 0.00275308 | 17.4982 | 117183
49 | 0.00273997 | 0.00276043 | 0.00092501 | 0.0029113 | 18.5258 | 117451
50 | 0.00199998 | 0.00288773 | 0.00105992 | 0.0030761 | 20.1554 | 117819

## Sheet10
Index | Frequency (Hz) | Z' (Ω) | -Z'' (Ω) | Z (Ω) | -Phase (°) | Time (s) | OCP value (V)
1 | 9999.99 | 0.00095473 | -0.00248684 | 0.00266381 | -68.9976 | 130876 | 3.50739
2 | 7299.3 | 0.000881138 | -0.00184256 | 0.00204241 | -64.4423 | 130877
3 | 5328.06 | 0.000846571 | -0.0013523 | 0.00159543 | -57.9524 | 130878
4 | 3889.14 | 0.000813511 | -0.000960346 | 0.0012586 | -49.732 | 130879
5 | 2838.85 | 0.00080099 | -0.000686392 | 0.00105486 | -40.5943 | 130881
6 | 2072.16 | 0.000794048 | -0.000465571 | 0.000920472 | -30.3842 | 130882
7 | 1512.62 | 0.000832562 | -0.000296316 | 0.000883721 | -19.5911 | 130884
8 | 1104.09 | 0.00085631 | -0.00016226 | 0.000871548 | -10.7296 | 130886
9 | 805.914 | 0.000888403 | -5.33294e-05 | 0.000890002 | -3.43525 | 130887
10 | 588.268 | 0.000937301 | 3.43023e-05 | 0.000937929 | 2.09591 | 130889
11 | 429.399 | 0.000982626 | 0.000103836 | 0.000988097 | 6.03216 | 130890
12 | 313.438 | 0.00103878 | 0.000161823 | 0.00105131 | 8.85448 | 130893
13 | 228.789 | 0.00109896 | 0.000206183 | 0.00111813 | 10.6261 | 130894
14 | 166.997 | 0.00116481 | 0.000239201 | 0.00118912 | 11.6047 | 130896
15 | 121.899 | 0.00123204 | 0.00026137 | 0.00125946 | 11.9773 | 130898
16 | 88.9804 | 0.00130306 | 0.000274474 | 0.00133165 | 11.8948 | 130900
17 | 64.9486 | 0.00136898 | 0.000280564 | 0.00139744 | 11.582 | 130901
18 | 47.4099 | 0.00143212 | 0.00028424 | 0.00146006 | 11.2259 | 130903
19 | 34.6061 | 0.00149517 | 0.00028177 | 0.00152149 | 10.6724 | 130904
20 | 25.2593 | 0.00155776 | 0.000278294 | 0.00158242 | 10.129 | 130906
21 | 18.4383 | 0.00162075 | 0.000268797 | 0.00164289 | 9.41663 | 130909
22 | 13.4588 | 0.00167941 | 0.000257008 | 0.00169896 | 8.70074 | 130911
23 | 9.82406 | 0.00173825 | 0.000238531 | 0.00175454 | 7.81362 | 130914
24 | 7.17107 | 0.00178782 | 0.000216104 | 0.00180083 | 6.89224 | 130916
25 | 5.23438 | 0.00182934 | 0.000190513 | 0.00183924 | 5.94551 | 130918
26 | 3.82075 | 0.00186369 | 0.000168012 | 0.00187124 | 5.15131 | 130921
27 | 2.78896 | 0.00189412 | 0.00015002 | 0.00190006 | 4.52854 | 130923
28 | 2.03575 | 0.00191278 | 0.000128927 | 0.00191712 | 3.85607 | 130926
29 | 1.48601 | 0.00192954 | 0.000115973 | 0.00193302 | 3.43956 | 130929
30 | 1.0847 | 0.0019433 | 0.000106396 | 0.00194621 | 3.13381 | 130931
31 | 0.791741 | 0.00195923 | 0.00011042 | 0.00196234 | 3.22573 | 130934
32 | 0.577929 | 0.00197073 | 0.0001042 | 0.00197349 | 3.02663 | 130938
33 | 0.421845 | 0.00198442 | 0.00010654 | 0.00198728 | 3.07316 | 130942
34 | 0.307926 | 0.00199608 | 0.000118925 | 0.00199962 | 3.40961 | 130946
35 | 0.224765 | 0.00201605 | 0.000134982 | 0.00202056 | 3.83044 | 130952
36 | 0.164066 | 0.00203175 | 0.000155735 | 0.00203771 | 4.38321 | 130958
37 | 0.119759 | 0.00205741 | 0.000180434 | 0.0020653 | 5.01201 | 130966
38 | 0.0874152 | 0.0020958 | 0.000205264 | 0.00210582 | 5.59376 | 130977
39 | 0.0638083 | 0.00212572 | 0.000256706 | 0.00214117 | 6.88578 | 130991
40 | 0.0465752 | 0.00216154 | 0.000309435 | 0.00218358 | 8.14681 | 131008
41 | 0.0339969 | 0.00219647 | 0.000350993 | 0.00222434 | 9.07904 | 131032
42 | 0.024816 | 0.0022624 | 0.000414623 | 0.00230008 | 10.3852 | 131064
43 | 0.018114 | 0.00233455 | 0.000491499 | 0.00238572 | 11.889 | 131106
44 | 0.013222 | 0.00243444 | 0.00058241 | 0.00250314 | 13.4545 | 131164
45 | 0.00965156 | 0.00254298 | 0.000706373 | 0.00263926 | 15.5239 | 131242
46 | 0.00704506 | 0.0026822 | 0.000833264 | 0.00280865 | 17.2582 | 131348
47 | 0.0051424 | 0.00282554 | 0.00096928 | 0.00298717 | 18.9341 | 131493
48 | 0.0037536 | 0.00298334 | 0.00111992 | 0.00318662 | 20.5757 | 131689
49 | 0.00273997 | 0.00314339 | 0.00130672 | 0.00340417 | 22.5728 | 131958
50 | 0.00199998 | 0.00323291 | 0.00151652 | 0.00357093 | 25.1307 | 132827