## Sheet1
Index | Frequency (Hz) | Z' (Ω) | -Z'' (Ω) | Z (Ω) | -Phase (°) | Time (s) | SOC | OCV
1 | 9999.99 | 0.000831162 | -0.00195561 | 0.00212491 | -66.9738 | 15.3284 | 100 | 4.18365
2 | 7299.3 | 0.000729799 | -0.00148761 | 0.00165698 | -63.8681 | 16.6836
3 | 5328.06 | 0.000673111 | -0.00111541 | 0.00130277 | -58.8904 | 17.9971
4 | 3889.14 | 0.000634945 | -0.000824936 | 0.001041 | -52.4149 | 19.3264
5 | 2838.85 | 0.000608157 | -0.000609961 | 0.00086134 | -45.0849 | 20.637
6 | 2072.16 | 0.000593246 | -0.000446148 | 0.000742286 | -36.9448 | 21.9815
7 | 1512.62 | 0.00060106 | -0.000320639 | 0.000681236 | -28.0779 | 24.1675
8 | 1104.09 | 0.000593122 | -0.000225947 | 0.000634702 | -20.8541 | 25.5145
9 | 805.914 | 0.000599479 | -0.00015577 | 0.000619386 | -14.5658 | 27.7447
10 | 588.268 | 0.000602919 | -0.000106168 | 0.000612195 | -9.98685 | 29.0767
11 | 429.399 | 0.000609619 | -7.05206e-05 | 0.000613684 | -6.59864 | 30.3874
12 | 313.438 | 0.000622702 | -4.53159e-05 | 0.000624348 | -4.16225 | 32.6324
13 | 228.789 | 0.00062689 | -2.81257e-05 | 0.000627521 | -2.56888 | 34.0438
14 | 166.997 | 0.000634582 | -1.71077e-05 | 0.000634812 | -1.54426 | 36.3083
15 | 121.899 | 0.000639031 | -9.60627e-06 | 0.000639103 | -0.861237 | 37.6731
16 | 88.9804 | 0.000645238 | -4.7649e-06 | 0.000645256 | -0.423105 | 39.9876
17 | 64.9486 | 0.000647548 | -1.12581e-06 | 0.000647548 | -0.099613 | 41.4348
18 | 47.4099 | 0.000649861 | 1.33258e-06 | 0.000649862 | 0.117489 | 42.936
19 | 34.6061 | 0.000650809 | 2.67008e-06 | 0.000650814 | 0.235067 | 45.3201
20 | 25.2593 | 0.000652285 | 4.04605e-06 | 0.000652297 | 0.355395 | 46.9986
21 | 18.4383 | 0.00065423 | 4.9055e-06 | 0.000654248 | 0.429603 | 48.8603
22 | 13.4588 | 0.000655662 | 5.96974e-06 | 0.00065569 | 0.521657 | 51.7835
23 | 9.82406 | 0.000656752 | 6.40711e-06 | 0.000656783 | 0.558946 | 54.0316
24 | 7.17107 | 0.000657776 | 9.19751e-06 | 0.000657841 | 0.801099 | 56.3744
25 | 5.23438 | 0.000659399 | 1.07554e-05 | 0.000659487 | 0.93446 | 58.6393
26 | 3.82075 | 0.000661333 | 1.27978e-05 | 0.000661457 | 1.10863 | 61.0527
27 | 2.78896 | 0.000662625 | 1.59011e-05 | 0.000662815 | 1.37467 | 63.4038
28 | 2.03575 | 0.000665566 | 1.95232e-05 | 0.000665852 | 1.68018 | 65.9099
29 | 1.48601 | 0.000668491 | 2.35609e-05 | 0.000668906 | 2.01855 | 68.4699
30 | 1.0847 | 0.000672523 | 2.86755e-05 | 0.000673134 | 2.44154 | 71.2597
31 | 0.791741 | 0.000677808 | 3.4194e-05 | 0.00067867 | 2.88801 | 74.3187
32 | 0.577929 | 0.000683528 | 4.01176e-05 | 0.000684704 | 3.35895 | 77.6491
33 | 0.421845 | 0.000693035 | 4.7893e-05 | 0.000694688 | 3.9532 | 81.559
34 | 0.307926 | 0.000699294 | 5.52892e-05 | 0.000701476 | 4.52065 | 86.0615
35 | 0.224765 | 0.000708542 | 6.21416e-05 | 0.000711262 | 5.01221 | 91.4511
36 | 0.164066 | 0.000717825 | 7.72287e-05 | 0.000721967 | 6.14067 | 97.9973
37 | 0.119759 | 0.000727005 | 8.63783e-05 | 0.000732119 | 6.77577 | 106.151
38 | 0.0874152 | 0.000738266 | 0.00010211 | 0.000745294 | 7.87464 | 116.686
39 | 0.0638083 | 0.00075525 | 0.000121263 | 0.000764923 | 9.12155 | 130.211
40 | 0.0465752 | 0.000772699 | 0.000154355 | 0.000787966 | 11.2967 | 148.003
41 | 0.0339969 | 0.000788497 | 0.000190853 | 0.000811266 | 13.6066 | 171.676
42 | 0.024816 | 0.000814678 | 0.000230607 | 0.000846688 | 15.805 | 203.345
43 | 0.018114 | 0.000854305 | 0.000290256 | 0.000902267 | 18.7656 | 302.228
44 | 0.013222 | 0.000907967 | 0.000331878 | 0.000966719 | 20.0782 | 359.865
45 | 0.00965156 | 0.000968624 | 0.000395596 | 0.00104629 | 22.2156 | 437.902
46 | 0.00704506 | 0.00103775 | 0.000462985 | 0.00113635 | 24.0436 | 543.905
47 | 0.0051424 | 0.00109301 | 0.000561416 | 0.00122877 | 27.1869 | 688.298
48 | 0.0037536 | 0.00116059 | 0.000670537 | 0.00134037 | 30.0174 | 885.153
49 | 0.00273997 | 0.00121391 | 0.000833588 | 0.00147256 | 34.4773 | 1153.91
50 | 0.00199998 | 0.00127929 | 0.00106126 | 0.00166218 | 39.6782 | 1521.3

## Sheet2
Index | Frequency (Hz) | Z' (Ω) | -Z'' (Ω) | Z (Ω) | -Phase (°) | Time (s) | OCP value (V)
1 | 9999.99 | 0.000832323 | -0.00198462 | 0.00215209 | -67.2475 | 4672.21 | 4.05884
2 | 7299.3 | 0.000735313 | -0.00148159 | 0.00165402 | -63.6048 | 4673.45
3 | 5328.06 | 0.000679597 | -0.00110829 | 0.00130006 | -58.4836 | 4674.72
4 | 3889.14 | 0.000642797 | -0.000827431 | 0.00104777 | -52.1578 | 4675.99
5 | 2838.85 | 0.000620966 | -0.000608794 | 0.000869614 | -44.4329 | 4677.27
6 | 2072.16 | 0.000600878 | -0.000441596 | 0.000745695 | -36.3129 | 4678.56
7 | 1512.62 | 0.000611417 | -0.000318209 | 0.000689266 | -27.4945 | 4680.74
8 | 1104.09 | 0.000597682 | -0.000220908 | 0.0006372 | -20.2847 | 4681.94
9 | 805.914 | 0.000607178 | -0.000152015 | 0.000625918 | -14.0558 | 4684.07
10 | 588.268 | 0.000611349 | -0.000103492 | 0.000620047 | -9.60823 | 4685.38
11 | 429.399 | 0.000619203 | -6.91505e-05 | 0.000623053 | -6.37219 | 4686.73
12 | 313.438 | 0.000631081 | -4.41545e-05 | 0.000632623 | -4.00227 | 4688.85
13 | 228.789 | 0.000636027 | -2.74617e-05 | 0.00063662 | -2.47232 | 4690.22
14 | 166.997 | 0.000643584 | -1.67002e-05 | 0.000643801 | -1.48642 | 4692.45
15 | 121.899 | 0.000647628 | -9.57949e-06 | 0.000647699 | -0.847438 | 4693.86
16 | 88.9804 | 0.000653822 | -4.5426e-06 | 0.000653838 | -0.398071 | 4696.15
17 | 64.9486 | 0.000656253 | -1.4833e-06 | 0.000656255 | -0.129503 | 4697.6
18 | 47.4099 | 0.000657714 | 1.18324e-06 | 0.000657715 | 0.103076 | 4699.09
19 | 34.6061 | 0.000659565 | 2.76333e-06 | 0.000659571 | 0.240046 | 4701.47
20 | 25.2593 | 0.000660924 | 4.4206e-06 | 0.000660939 | 0.383218 | 4703.14
21 | 18.4383 | 0.000662635 | 4.57872e-06 | 0.000662651 | 0.3959 | 4704.96
22 | 13.4588 | 0.000664415 | 6.49679e-06 | 0.000664447 | 0.560232 | 4707.83
23 | 9.82406 | 0.000665163 | 7.76564e-06 | 0.000665208 | 0.668886 | 4709.95
24 | 7.17107 | 0.000670869 | 1.23288e-05 | 0.000670982 | 1.05283 | 4712.18
25 | 5.23438 | 0.000668199 | 1.15641e-05 | 0.000668299 | 0.991479 | 4714.44
26 | 3.82075 | 0.000670019 | 1.39392e-05 | 0.000670164 | 1.19182 | 4716.79
27 | 2.78896 | 0.000672723 | 1.74028e-05 | 0.000672948 | 1.48186 | 4719.17
28 | 2.03575 | 0.0006753 | 2.04336e-05 | 0.000675609 | 1.73316 | 4721.62
29 | 1.48601 | 0.000678192 | 2.50812e-05 | 0.000678656 | 2.11798 | 4724.17
30 | 1.0847 | 0.000681924 | 2.94655e-05 | 0.00068256 | 2.47418 | 4726.92
31 | 0.791741 | 0.000687558 | 3.54721e-05 | 0.000688473 | 2.95335 | 4730.02
32 | 0.577929 | 0.00069229 | 4.31926e-05 | 0.000693636 | 3.5701 | 4733.4
33 | 0.421845 | 0.000702353 | 4.77749e-05 | 0.000703976 | 3.89134 | 4737.25
34 | 0.307926 | 0.000711729 | 5.67309e-05 | 0.000713986 | 4.55733 | 4741.64
35 | 0.224765 | 0.000719657 | 6.39327e-05 | 0.000722491 | 5.0767 | 4746.97
36 | 0.164066 | 0.000732003 | 7.28545e-05 | 0.00073562 | 5.68379 | 4753.52
37 | 0.119759 | 0.000742043 | 8.76083e-05 | 0.000747196 | 6.73338 | 4761.68
38 | 0.0874152 | 0.000752796 | 0.000101013 | 0.000759543 | 7.64254 | 4772.13
39 | 0.0638083 | 0.000769322 | 0.00012344 | 0.000779162 | 9.11559 | 4785.78
40 | 0.0465752 | 0.00078367 | 0.000153017 | 0.000798469 | 11.0484 | 4803.58
41 | 0.0339969 | 0.000803127 | 0.000182012 | 0.000823493 | 12.7692 | 4827.21
42 | 0.024816 | 0.000834223 | 0.00022654 | 0.000864435 | 15.1927 | 4900.19
43 | 0.018114 | 0.00088447 | 0.000269994 | 0.000924762 | 16.9754 | 4942.84
44 | 0.013222 | 0.000937068 | 0.000324695 | 0.000991727 | 19.1113 | 5000.36
45 | 0.00965156 | 0.000995066 | 0.000387138 | 0.00106772 | 21.2589 | 5078.37
46 | 0.00704506 | 0.0010564 | 0.000448639 | 0.00114772 | 23.0103 | 5184.38
47 | 0.0051424 | 0.00111355 | 0.00052436 | 0.00123083 | 25.2152 | 5328.83
48 | 0.0037536 | 0.00116396 | 0.000623615 | 0.00132049 | 28.181 | 5525.73
49 | 0.00273997 | 0.00120824 | 0.000760795 | 0.00142781 | 32.1975 | 5794.45
50 | 0.00199998 | 0.00124955 | 0.000951278 | 0.00157045 | 37.2818 | 6161.79

## Sheet3
Index | Frequency (Hz) | Z' (Ω) | -Z'' (Ω) | Z (Ω) | -Phase (°) | Time (s) | OCP value (V)
1 | 9999.99 | 0.000822796 | -0.00192019 | 0.00208905 | -66.805 | 9311.8 | 3.95416
2 | 7299.3 | 0.000759137 | -0.00147894 | 0.0016624 | -62.8287 | 9313.05
3 | 5328.06 | 0.000694808 | -0.00110018 | 0.00130121 | -57.726 | 9314.31
4 | 3889.14 | 0.00065402 | -0.000817539 | 0.00104695 | -51.3407 | 9315.58
5 | 2838.85 | 0.000627982 | -0.000599221 | 0.000868001 | -43.6574 | 9316.83
6 | 2072.16 | 0.000610298 | -0.000437305 | 0.000750799 | -35.6232 | 9318.07
7 | 1512.62 | 0.000616034 | -0.000310801 | 0.000689996 | -26.7719 | 9320.26
8 | 1104.09 | 0.000602503 | -0.0002181 | 0.000640763 | -19.8998 | 9321.45
9 | 805.914 | 0.000605676 | -0.000150637 | 0.000624128 | -13.9666 | 9322.67
10 | 588.268 | 0.000621538 | -0.000101566 | 0.000629782 | -9.28071 | 9324.89
11 | 429.399 | 0.000629136 | -6.78308e-05 | 0.000632782 | -6.15362 | 9326.15
12 | 313.438 | 0.000641429 | -4.32413e-05 | 0.000642885 | -3.8567 | 9328.36
13 | 228.789 | 0.00064688 | -2.69039e-05 | 0.000647439 | -2.38157 | 9329.63
14 | 166.997 | 0.000654323 | -1.60644e-05 | 0.00065452 | -1.4064 | 9331.83
15 | 121.899 | 0.000658363 | -8.50229e-06 | 0.000658418 | -0.739892 | 9333.22
16 | 88.9804 | 0.000664334 | -3.93865e-06 | 0.000664345 | -0.339687 | 9335.52
17 | 64.9486 | 0.000667144 | -6.60371e-07 | 0.000667144 | -0.0567141 | 9336.94
18 | 47.4099 | 0.000669351 | 2.08915e-06 | 0.000669354 | 0.178828 | 9338.44
19 | 34.6061 | 0.000670597 | 3.46682e-06 | 0.000670606 | 0.296202 | 9340.91
20 | 25.2593 | 0.000672134 | 4.87295e-06 | 0.000672152 | 0.415385 | 9342.46
21 | 18.4383 | 0.000674062 | 5.16563e-06 | 0.000674082 | 0.439073 | 9344.17
22 | 13.4588 | 0.000675228 | 6.88314e-06 | 0.000675263 | 0.584042 | 9347.09
23 | 9.82406 | 0.000676605 | 8.05766e-06 | 0.000676653 | 0.682301 | 9349.31
24 | 7.17107 | 0.000678147 | 1.00759e-05 | 0.000678221 | 0.851239 | 9351.62
25 | 5.23438 | 0.000679953 | 1.19098e-05 | 0.000680058 | 1.00347 | 9353.88
26 | 3.82075 | 0.000681339 | 1.44338e-05 | 0.000681492 | 1.2136 | 9356.11
27 | 2.78896 | 0.000683672 | 1.7015e-05 | 0.000683884 | 1.42567 | 9358.41
28 | 2.03575 | 0.000688269 | 2.04864e-05 | 0.000688574 | 1.70491 | 9360.89
29 | 1.48601 | 0.000689787 | 2.54587e-05 | 0.000690257 | 2.11372 | 9363.44
30 | 1.0847 | 0.000694946 | 2.93332e-05 | 0.000695564 | 2.41698 | 9366.13
31 | 0.791741 | 0.000699531 | 3.64852e-05 | 0.000700482 | 2.98565 | 9369.19
32 | 0.577929 | 0.000707848 | 4.15309e-05 | 0.000709065 | 3.35782 | 9372.45
33 | 0.421845 | 0.000714565 | 5.01819e-05 | 0.000716325 | 4.01713 | 9376.33
34 | 0.307926 | 0.000724289 | 5.85725e-05 | 0.000726653 | 4.62339 | 9380.79
35 | 0.224765 | 0.000735434 | 6.8726e-05 | 0.000738639 | 5.33876 | 9386.21
36 | 0.164066 | 0.000746979 | 7.76238e-05 | 0.000751002 | 5.93271 | 9392.75
37 | 0.119759 | 0.000755777 | 8.68086e-05 | 0.000760746 | 6.55229 | 9401.06
38 | 0.0874152 | 0.000769673 | 0.000110174 | 0.000777518 | 8.1462 | 9411.48
39 | 0.0638083 | 0.000780512 | 0.000129156 | 0.000791126 | 9.39595 | 9425.05
40 | 0.0465752 | 0.000802701 | 0.000153445 | 0.000817236 | 10.8221 | 9442.77
41 | 0.0339969 | 0.000831856 | 0.000186622 | 0.000852533 | 12.6446 | 9466.4
42 | 0.024816 | 0.000853184 | 0.00023739 | 0.000885595 | 15.5487 | 9539.29
43 | 0.018114 | 0.000893886 | 0.000288582 | 0.000939315 | 17.8921 | 9581.91
44 | 0.013222 | 0.000944004 | 0.000337756 | 0.00100261 | 19.6867 | 9639.53
45 | 0.00965156 | 0.00100207 | 0.00039133 | 0.00107577 | 21.3316 | 9717.58
46 | 0.00704506 | 0.00106381 | 0.000450346 | 0.00115521 | 22.9446 | 9823.53
47 | 0.0051424 | 0.00112914 | 0.000515546 | 0.00124127 | 24.5407 | 9967.88
48 | 0.0037536 | 0.00118565 | 0.000598059 | 0.00132795 | 26.767 | 10164.8
49 | 0.00273997 | 0.00123896 | 0.000714626 | 0.00143028 | 29.9762 | 10433.6
50 | 0.00199998 | 0.00128955 | 0.000877686 | 0.00155989 | 34.2398 | 10800.8

## Sheet4
Index | Frequency (Hz) | Z' (Ω) | -Z'' (Ω) | Z (Ω) | -Phase (°) | Time (s) | OCP value (V)
1 | 9999.99 | 0.000827611 | -0.00199286 | 0.00215788 | -67.4475 | 13955.6 | 3.85925
2 | 7299.3 | 0.000745079 | -0.00147108 | 0.001649 | -63.1385 | 13956.9
3 | 5328.06 | 0.000707518 | -0.00109822 | 0.0013064 | -57.2088 | 13958.1
4 | 3889.14 | 0.000661569 | -0.000817764 | 0.00105186 | -51.0272 | 13959.5
5 | 2838.85 | 0.000633031 | -0.00059516 | 0.000868875 | -43.2338 | 13960.7
6 | 2072.16 | 0.000614288 | -0.000432023 | 0.000750995 | -35.1184 | 13962
7 | 1512.62 | 0.000623608 | -0.000306884 | 0.000695029 | -26.2023 | 13964.2
8 | 1104.09 | 0.000612898 | -0.000214715 | 0.00064942 | -19.3068 | 13965.4
9 | 805.914 | 0.000626363 | -0.000148111 | 0.000643636 | -13.3039 | 13967.6
10 | 588.268 | 0.000632945 | -0.000100058 | 0.000640805 | -8.98313 | 13968.8
11 | 429.399 | 0.000640842 | -6.49285e-05 | 0.000644122 | -5.78533 | 13970.2
12 | 313.438 | 0.000653956 | -4.18916e-05 | 0.000655297 | -3.66528 | 13972.3
13 | 228.789 | 0.000660366 | -2.56666e-05 | 0.000660865 | -2.22581 | 13973.7
14 | 166.997 | 0.000667112 | -1.44891e-05 | 0.000667269 | -1.24422 | 13975.9
15 | 121.899 | 0.000671995 | -7.10146e-06 | 0.000672033 | -0.605463 | 13977.2
16 | 88.9804 | 0.000678401 | -3.05988e-06 | 0.000678408 | -0.258427 | 13979.5
17 | 64.9486 | 0.000680975 | 1.54681e-07 | 0.000680975 | 0.0130146 | 13980.9
18 | 47.4099 | 0.000683376 | 2.45495e-06 | 0.000683381 | 0.205828 | 13982.4
19 | 34.6061 | 0.000684568 | 3.992e-06 | 0.000684579 | 0.334112 | 13984.7
20 | 25.2593 | 0.000686332 | 5.59164e-06 | 0.000686355 | 0.466786 | 13986.4
21 | 18.4383 | 0.000688327 | 6.47558e-06 | 0.000688358 | 0.539006 | 13988.2
22 | 13.4588 | 0.000689935 | 7.40166e-06 | 0.000689974 | 0.614649 | 13991.1
23 | 9.82406 | 0.000693236 | 1.04093e-05 | 0.000693315 | 0.860259 | 13993.3
24 | 7.17107 | 0.000692516 | 1.01877e-05 | 0.000692591 | 0.842821 | 13995.6
25 | 5.23438 | 0.000693882 | 1.27767e-05 | 0.000694 | 1.05489 | 13997.8
26 | 3.82075 | 0.000695877 | 1.39816e-05 | 0.000696017 | 1.15104 | 14000.1
27 | 2.78896 | 0.000698535 | 1.81435e-05 | 0.000698771 | 1.48784 | 14002.4
28 | 2.03575 | 0.000701426 | 2.14869e-05 | 0.000701755 | 1.7546 | 14004.9
29 | 1.48601 | 0.00070522 | 2.5749e-05 | 0.00070569 | 2.09106 | 14007.5
30 | 1.0847 | 0.000709096 | 3.10832e-05 | 0.000709777 | 2.50995 | 14010.4
31 | 0.791741 | 0.000714823 | 3.74154e-05 | 0.000715801 | 2.99625 | 14013.5
32 | 0.577929 | 0.000721215 | 4.34719e-05 | 0.000722524 | 3.44938 | 14016.9
33 | 0.421845 | 0.000728567 | 5.09603e-05 | 0.000730347 | 4.00109 | 14020.7
34 | 0.307926 | 0.000736928 | 6.02386e-05 | 0.000739386 | 4.67313 | 14025.2
35 | 0.224765 | 0.000748669 | 6.76903e-05 | 0.000751723 | 5.16631 | 14030.5
36 | 0.164066 | 0.00075826 | 8.02769e-05 | 0.000762498 | 6.04339 | 14037.1
37 | 0.119759 | 0.000772263 | 9.38725e-05 | 0.000777948 | 6.93059 | 14045.4
38 | 0.0874152 | 0.000782464 | 0.000108838 | 0.000789998 | 7.91883 | 14055.8
39 | 0.0638083 | 0.000801822 | 0.000129476 | 0.000812209 | 9.17277 | 14069.3
40 | 0.0465752 | 0.000819536 | 0.000166079 | 0.000836195 | 11.4558 | 14087.1
41 | 0.0339969 | 0.000838619 | 0.000200706 | 0.000862302 | 13.4594 | 14110.8
42 | 0.024816 | 0.000871335 | 0.000245559 | 0.000905275 | 15.7388 | 14183.8
43 | 0.018114 | 0.000918449 | 0.000281433 | 0.0009606 | 17.0362 | 14226.5
44 | 0.013222 | 0.000977126 | 0.000338518 | 0.0010341 | 19.1083 | 14284.2
45 | 0.00965156 | 0.00104705 | 0.000396207 | 0.00111951 | 20.7267 | 14362.1
46 | 0.00704506 | 0.00111789 | 0.00046078 | 0.00120913 | 22.4009 | 14468.2
47 | 0.0051424 | 0.00119035 | 0.000532727 | 0.00130412 | 24.1103 | 14612.5
48 | 0.0037536 | 0.00125951 | 0.000623725 | 0.00140549 | 26.3451 | 14809.4
49 | 0.00273997 | 0.00132296 | 0.000745993 | 0.0015188 | 29.4178 | 15078.2
50 | 0.00199998 | 0.00138679 | 0.00092766 | 0.00166845 | 33.7796 | 15445.6

## Sheet5
Index | Frequency (Hz) | Z' (Ω) | -Z'' (Ω) | Z (Ω) | -Phase (°) | Time (s) | OCP value (V)
1 | 9999.99 | 0.000839056 | -0.00197718 | 0.00214785 | -67.0051 | 18595.7 | 3.77777
2 | 7299.3 | 0.000763899 | -0.00146951 | 0.00165621 | -62.5332 | 18596.9
3 | 5328.06 | 0.000712538 | -0.00109301 | 0.00130476 | -56.8995 | 18598.2
4 | 3889.14 | 0.000673733 | -0.000805422 | 0.00105006 | -50.0876 | 18599.5
5 | 2838.85 | 0.000644787 | -0.000600398 | 0.000881038 | -42.9583 | 18600.8
6 | 2072.16 | 0.000624871 | -0.000432048 | 0.00075969 | -34.6607 | 18602.1
7 | 1512.62 | 0.000633617 | -0.000305536 | 0.000703436 | -25.7438 | 18604.2
8 | 1104.09 | 0.000625648 | -0.000211014 | 0.000660274 | -18.6378 | 18605.5
9 | 805.914 | 0.000630011 | -0.000144463 | 0.000646362 | -12.9148 | 18606.8
10 | 588.268 | 0.000647094 | -9.51873e-05 | 0.000654057 | -8.36818 | 18608.9
11 | 429.399 | 0.000655901 | -6.21769e-05 | 0.000658842 | -5.41523 | 18610.3
12 | 313.438 | 0.000669687 | -3.83493e-05 | 0.000670784 | -3.27743 | 18612.5
13 | 228.789 | 0.000675625 | -2.21965e-05 | 0.000675989 | -1.88168 | 18613.8
14 | 166.997 | 0.000683931 | -1.20198e-05 | 0.000684037 | -1.00684 | 18616.1
15 | 121.899 | 0.000688604 | -5.34098e-06 | 0.000688625 | -0.444391 | 18617.4
16 | 88.9804 | 0.000695603 | -9.89902e-07 | 0.000695604 | -0.0815366 | 18619.7
17 | 64.9486 | 0.000698701 | 1.57375e-06 | 0.000698703 | 0.129052 | 18621.1
18 | 47.4099 | 0.000701185 | 3.25289e-06 | 0.000701193 | 0.2658 | 18622.6
19 | 34.6061 | 0.000702428 | 4.92054e-06 | 0.000702445 | 0.401353 | 18625
20 | 25.2593 | 0.000704084 | 6.28512e-06 | 0.000704112 | 0.511446 | 18626.7
21 | 18.4383 | 0.000706685 | 7.19792e-06 | 0.000706722 | 0.583564 | 18628.5
22 | 13.4588 | 0.000707632 | 8.05107e-06 | 0.000707678 | 0.651853 | 18630.6
23 | 9.82406 | 0.000709508 | 9.05904e-06 | 0.000709566 | 0.731516 | 18633.6
24 | 7.17107 | 0.000711017 | 1.07782e-05 | 0.000711099 | 0.868473 | 18635.9
25 | 5.23438 | 0.000712662 | 1.27561e-05 | 0.000712776 | 1.02544 | 18638.1
26 | 3.82075 | 0.000714925 | 1.46555e-05 | 0.000715075 | 1.17436 | 18640.4
27 | 2.78896 | 0.000717383 | 1.73101e-05 | 0.000717592 | 1.38225 | 18642.7
28 | 2.03575 | 0.000719673 | 2.17342e-05 | 0.000720001 | 1.72981 | 18645.2
29 | 1.48601 | 0.000723016 | 2.58897e-05 | 0.00072348 | 2.05077 | 18647.8
30 | 1.0847 | 0.000727468 | 3.09698e-05 | 0.000728126 | 2.43773 | 18650.6
31 | 0.791741 | 0.000733098 | 3.72166e-05 | 0.000734043 | 2.90619 | 18653.7
32 | 0.577929 | 0.000740027 | 4.46464e-05 | 0.000741373 | 3.45252 | 18657
33 | 0.421845 | 0.000747914 | 5.08705e-05 | 0.000749642 | 3.89107 | 18660.9
34 | 0.307926 | 0.000754409 | 6.24107e-05 | 0.000756986 | 4.7292 | 18665.2
35 | 0.224765 | 0.000766423 | 6.81294e-05 | 0.000769445 | 5.07982 | 18670.6
36 | 0.164066 | 0.000775535 | 8.15874e-05 | 0.000779815 | 6.00551 | 18677.1
37 | 0.119759 | 0.000790269 | 9.44852e-05 | 0.000795898 | 6.81796 | 18685.4
38 | 0.0874152 | 0.000800982 | 0.000111532 | 0.00080871 | 7.92713 | 18695.9
39 | 0.0638083 | 0.000819672 | 0.000133342 | 0.000830447 | 9.23976 | 18709.5
40 | 0.0465752 | 0.000835784 | 0.000166221 | 0.000852153 | 11.2483 | 18749.7
41 | 0.0339969 | 0.000855612 | 0.000205408 | 0.000879923 | 13.4996 | 18773.3
42 | 0.024816 | 0.000890453 | 0.000238442 | 0.000921825 | 14.9908 | 18805
43 | 0.018114 | 0.000939314 | 0.000285493 | 0.000981742 | 16.906 | 18847.7
44 | 0.013222 | 0.00099806 | 0.000340166 | 0.00105444 | 18.8205 | 18905.3
45 | 0.00965156 | 0.00106403 | 0.000400299 | 0.00113684 | 20.6167 | 18983.3
46 | 0.00704506 | 0.00113709 | 0.000466546 | 0.00122908 | 22.3083 | 19089.3
47 | 0.0051424 | 0.00120743 | 0.000538446 | 0.00132205 | 24.0342 | 19233.6
48 | 0.0037536 | 0.0012738 | 0.000634072 | 0.00142289 | 26.4632 | 19430.4
49 | 0.00273997 | 0.00134244 | 0.000766095 | 0.00154565 | 29.7123 | 19699.3
50 | 0.00199998 | 0.00140113 | 0.000950658 | 0.0016932 | 34.1566 | 20066.6

## Sheet6
Index | Frequency (Hz) | Z' (Ω) | -Z'' (Ω) | Z (Ω) | -Phase (°) | Time (s) | OCP value (V)
1 | 9999.99 | 0.000843622 | -0.00194951 | 0.00212421 | -66.6002 | 23216.2 | 3.69049
2 | 7299.3 | 0.000773183 | -0.0014473 | 0.00164088 | -61.8877 | 23217.5
3 | 5328.06 | 0.000701638 | -0.00108022 | 0.00128809 | -56.9951 | 23218.8
4 | 3889.14 | 0.000678855 | -0.000793343 | 0.00104414 | -49.4467 | 23220.1
5 | 2838.85 | 0.000646867 | -0.000586323 | 0.000873047 | -42.1893 | 23221.4
6 | 2072.16 | 0.000632784 | -0.000419273 | 0.000759082 | -33.5278 | 23222.6
7 | 1512.62 | 0.000642221 | -0.00029653 | 0.000707374 | -24.784 | 23224.8
8 | 1104.09 | 0.000634211 | -0.000204097 | 0.000666243 | -17.8388 | 23226
9 | 805.914 | 0.000642582 | -0.000139093 | 0.000657464 | -12.2138 | 23227.3
10 | 588.268 | 0.000661372 | -9.17336e-05 | 0.000667704 | -7.89666 | 23229.5
11 | 429.399 | 0.000671216 | -5.65503e-05 | 0.000673594 | -4.81583 | 23230.8
12 | 313.438 | 0.000685859 | -3.36236e-05 | 0.000686683 | -2.80662 | 23233
13 | 228.789 | 0.000693779 | -1.83269e-05 | 0.000694021 | -1.51318 | 23234.3
14 | 166.997 | 0.000702621 | -8.61709e-06 | 0.000702674 | -0.702652 | 23236.5
15 | 121.899 | 0.000708061 | -2.75442e-06 | 0.000708067 | -0.222885 | 23237.9
16 | 88.9804 | 0.000715451 | 8.90851e-07 | 0.000715452 | 0.0713424 | 23240.1
17 | 64.9486 | 0.00071853 | 3.16555e-06 | 0.000718537 | 0.252421 | 23241.6
18 | 47.4099 | 0.000720682 | 4.24818e-06 | 0.000720694 | 0.337736 | 23243.1
19 | 34.6061 | 0.0007227 | 5.63912e-06 | 0.000722722 | 0.447061 | 23245.4
20 | 25.2593 | 0.000724338 | 6.70592e-06 | 0.000724369 | 0.530429 | 23247.1
21 | 18.4383 | 0.000726203 | 6.70193e-06 | 0.000726234 | 0.528753 | 23249.7
22 | 13.4588 | 0.000727574 | 7.37846e-06 | 0.000727612 | 0.581027 | 23251.8
23 | 9.82406 | 0.000727618 | 1.02291e-05 | 0.00072769 | 0.805431 | 23254.9
24 | 7.17107 | 0.000730852 | 9.99986e-06 | 0.00073092 | 0.783899 | 23257.1
25 | 5.23438 | 0.000732403 | 1.15536e-05 | 0.000732494 | 0.903765 | 23259.4
26 | 3.82075 | 0.000734502 | 1.37793e-05 | 0.000734632 | 1.07474 | 23261.8
27 | 2.78896 | 0.00073642 | 1.6388e-05 | 0.000736602 | 1.27483 | 23264.1
28 | 2.03575 | 0.000738829 | 1.96618e-05 | 0.000739091 | 1.5244 | 23266.6
29 | 1.48601 | 0.000742149 | 2.34073e-05 | 0.000742518 | 1.8065 | 23269.2
30 | 1.0847 | 0.000746279 | 2.78499e-05 | 0.000746798 | 2.13719 | 23271.9
31 | 0.791741 | 0.000751167 | 3.29764e-05 | 0.00075189 | 2.51368 | 23275
32 | 0.577929 | 0.000757117 | 3.78603e-05 | 0.000758063 | 2.86274 | 23278.4
33 | 0.421845 | 0.000764266 | 4.37982e-05 | 0.00076552 | 3.27989 | 23282.2
34 | 0.307926 | 0.000771096 | 5.19851e-05 | 0.000772846 | 3.85688 | 23286.6
35 | 0.224765 | 0.000780262 | 5.80056e-05 | 0.000782416 | 4.25161 | 23292
36 | 0.164066 | 0.000790363 | 6.75575e-05 | 0.000793245 | 4.88557 | 23298.5
37 | 0.119759 | 0.000799783 | 8.16218e-05 | 0.000803937 | 5.82715 | 23306.8
38 | 0.0874152 | 0.000811038 | 9.54554e-05 | 0.000816636 | 6.71257 | 23317.3
39 | 0.0638083 | 0.0008264 | 0.000115963 | 0.000834497 | 7.98779 | 23330.9
40 | 0.0465752 | 0.000840115 | 0.000145157 | 0.000852563 | 9.80288 | 23371
41 | 0.0339969 | 0.000860436 | 0.000176708 | 0.000878394 | 11.6055 | 23394.7
42 | 0.024816 | 0.000883754 | 0.000215977 | 0.000909762 | 13.7331 | 23426.3
43 | 0.018114 | 0.000933574 | 0.000248803 | 0.000966159 | 14.9228 | 23468.9
44 | 0.013222 | 0.00099127 | 0.000286229 | 0.00103177 | 16.1061 | 23526.6
45 | 0.00965156 | 0.00104959 | 0.000343018 | 0.00110422 | 18.0979 | 23604.6
46 | 0.00704506 | 0.00111853 | 0.00040001 | 0.0011879 | 19.6782 | 23710.6
47 | 0.0051424 | 0.00117819 | 0.000449297 | 0.00126095 | 20.8741 | 23854.9
48 | 0.0037536 | 0.0012393 | 0.000514053 | 0.00134168 | 22.5283 | 24051.8
49 | 0.00273997 | 0.00129467 | 0.000609263 | 0.00143086 | 25.2014 | 24320.6
50 | 0.00199998 | 0.00134842 | 0.000740603 | 0.00153842 | 28.7773 | 24687.9

## Sheet7
Index | Frequency (Hz) | Z' (Ω) | -Z'' (Ω) | Z (Ω) | -Phase (°) | Time (s) | OCP value (V)
1 | 9999.99 | 0.000849906 | -0.00192905 | 0.00210798 | -66.2226 | 27952.5 | 3.64987
2 | 7299.3 | 0.000776381 | -0.00144616 | 0.00164138 | -61.7705 | 27953.9
3 | 5328.06 | 0.000718075 | -0.00107642 | 0.00129395 | -56.293 | 27955.1
4 | 3889.14 | 0.000680662 | -0.000797017 | 0.00104811 | -49.5023 | 27956.5
5 | 2838.85 | 0.000660488 | -0.000580341 | 0.000879227 | -41.3043 | 27957.8
6 | 2072.16 | 0.00063939 | -0.000413245 | 0.000761309 | -32.8751 | 27959
7 | 1512.62 | 0.000647701 | -0.000291072 | 0.000710098 | -24.1988 | 27961.2
8 | 1104.09 | 0.000645278 | -0.000199005 | 0.000675268 | -17.1399 | 27962.4
9 | 805.914 | 0.000654159 | -0.000132446 | 0.000667432 | -11.4458 | 27963.7
10 | 588.268 | 0.000676155 | -8.43918e-05 | 0.000681402 | -7.11437 | 27965.8
11 | 429.399 | 0.000687093 | -5.0803e-05 | 0.000688968 | -4.2287 | 27967.1
12 | 313.438 | 0.000703027 | -2.82527e-05 | 0.000703595 | -2.30132 | 27969.4
13 | 228.789 | 0.000712179 | -1.39909e-05 | 0.000712316 | -1.12545 | 27970.6
14 | 166.997 | 0.000721792 | -4.60735e-06 | 0.000721807 | -0.365726 | 27972.9
15 | 121.899 | 0.000728254 | 8.74864e-07 | 0.000728255 | 0.0688303 | 27974.2
16 | 88.9804 | 0.000736247 | 3.68815e-06 | 0.000736257 | 0.287015 | 27976.4
17 | 64.9486 | 0.000739512 | 5.19916e-06 | 0.00073953 | 0.402813 | 27977.9
18 | 47.4099 | 0.000742532 | 6.96789e-06 | 0.000742565 | 0.537646 | 27979.4
19 | 34.6061 | 0.000744247 | 6.74821e-06 | 0.000744277 | 0.519496 | 27981.8
20 | 25.2593 | 0.000745987 | 7.51447e-06 | 0.000746025 | 0.577132 | 27983.5
21 | 18.4383 | 0.000748099 | 7.84815e-06 | 0.00074814 | 0.601056 | 27985.3
22 | 13.4588 | 0.000749036 | 7.13206e-06 | 0.000749069 | 0.545535 | 27987.3
23 | 9.82406 | 0.000753643 | 7.0095e-06 | 0.000753676 | 0.532882 | 27990.4
24 | 7.17107 | 0.00075269 | 1.00569e-05 | 0.000752758 | 0.765498 | 27992.6
25 | 5.23438 | 0.000754171 | 1.15153e-05 | 0.000754259 | 0.874768 | 27994.9
26 | 3.82075 | 0.000756055 | 1.32836e-05 | 0.000756172 | 1.00656 | 27997.3
27 | 2.78896 | 0.000757994 | 1.55776e-05 | 0.000758154 | 1.17732 | 27999.6
28 | 2.03575 | 0.000762499 | 1.72302e-05 | 0.000762693 | 1.29449 | 28002.1
29 | 1.48601 | 0.000764081 | 2.16841e-05 | 0.000764389 | 1.62558 | 28004.7
30 | 1.0847 | 0.000767641 | 2.6351e-05 | 0.000768094 | 1.96603 | 28007.4
31 | 0.791741 | 0.000772829 | 3.02828e-05 | 0.000773422 | 2.24395 | 28010.4
32 | 0.577929 | 0.000777022 | 3.67739e-05 | 0.000777892 | 2.7096 | 28013.8
33 | 0.421845 | 0.000784466 | 4.08185e-05 | 0.000785527 | 2.97861 | 28017.6
34 | 0.307926 | 0.000791436 | 4.58252e-05 | 0.000792762 | 3.3138 | 28022.1
35 | 0.224765 | 0.000799036 | 5.56882e-05 | 0.000800974 | 3.98674 | 28027.5
36 | 0.164066 | 0.000807142 | 6.33007e-05 | 0.00080962 | 4.48428 | 28034.1
37 | 0.119759 | 0.000815605 | 7.53741e-05 | 0.000819081 | 5.27999 | 28042.2
38 | 0.0874152 | 0.000827388 | 8.74416e-05 | 0.000831996 | 6.03285 | 28052.6
39 | 0.0638083 | 0.000840139 | 0.000110995 | 0.000847439 | 7.52604 | 28066.2
40 | 0.0465752 | 0.000854219 | 0.000132373 | 0.000864414 | 8.80872 | 28106.4
41 | 0.0339969 | 0.000878874 | 0.000155692 | 0.000892558 | 10.0457 | 28130
42 | 0.024816 | 0.000911344 | 0.000192048 | 0.00093136 | 11.8999 | 28161.6
43 | 0.018114 | 0.000953346 | 0.000232441 | 0.000981274 | 13.7023 | 28204.3
44 | 0.013222 | 0.000998687 | 0.000273747 | 0.00103553 | 15.3287 | 28262
45 | 0.00965156 | 0.00104885 | 0.000312115 | 0.00109431 | 16.5718 | 28340
46 | 0.00704506 | 0.0011053 | 0.000346282 | 0.00115828 | 17.3953 | 28446
47 | 0.0051424 | 0.00116019 | 0.000384184 | 0.00122215 | 18.3216 | 28590.3
48 | 0.0037536 | 0.00121386 | 0.00043138 | 0.00128823 | 19.5641 | 28787.2
49 | 0.00273997 | 0.00126513 | 0.000492224 | 0.00135751 | 21.2595 | 29056
50 | 0.00199998 | 0.00131031 | 0.000576465 | 0.00143151 | 23.7469 | 29423.3

## Sheet8
Index | Frequency (Hz) | Z' (Ω) | -Z'' (Ω) | Z (Ω) | -Phase (°) | Time (s) | OCP value (V)
1 | 9999.99 | 0.000879332 | -0.0018975 | 0.00209135 | -65.1363 | 32573.1 | 3.62122
2 | 7299.3 | 0.000799829 | -0.00144904 | 0.00165512 | -61.1025 | 32574.4
3 | 5328.06 | 0.000730535 | -0.00105241 | 0.00128111 | -55.2334 | 32575.7
4 | 3889.14 | 0.000688928 | -0.000790086 | 0.00104826 | -48.9127 | 32577
5 | 2838.85 | 0.000657443 | -0.000578091 | 0.000875455 | -41.3252 | 32578.2
6 | 2072.16 | 0.000647221 | -0.000407014 | 0.000764562 | -32.1643 | 32579.4
7 | 1512.62 | 0.00064313 | -0.000285976 | 0.000703845 | -23.9729 | 32580.6
8 | 1104.09 | 0.000653782 | -0.000191985 | 0.000681388 | -16.365 | 32582.7
9 | 805.914 | 0.000666442 | -0.000126571 | 0.000678355 | -10.7536 | 32584
10 | 588.268 | 0.000688938 | -7.78402e-05 | 0.000693322 | -6.44627 | 32586.2
11 | 429.399 | 0.000702244 | -4.43067e-05 | 0.00070364 | -3.61018 | 32587.5
12 | 313.438 | 0.000720454 | -2.18222e-05 | 0.000720785 | -1.73493 | 32589.7
13 | 228.789 | 0.000730422 | -7.17431e-06 | 0.000730457 | -0.562749 | 32591
14 | 166.997 | 0.000741747 | 7.95775e-07 | 0.000741747 | 0.0614691 | 32593.2
15 | 121.899 | 0.000749452 | 5.4944e-06 | 0.000749472 | 0.42004 | 32594.5
16 | 88.9804 | 0.000758162 | 7.73902e-06 | 0.000758201 | 0.584833 | 32596.8
17 | 64.9486 | 0.000762693 | 8.84748e-06 | 0.000762744 | 0.664619 | 32598.2
18 | 47.4099 | 0.000765645 | 8.83151e-06 | 0.000765695 | 0.660863 | 32599.7
19 | 34.6061 | 0.000768073 | 9.05482e-06 | 0.000768127 | 0.675429 | 32602.1
20 | 25.2593 | 0.000770013 | 8.97342e-06 | 0.000770065 | 0.667672 | 32603.7
21 | 18.4383 | 0.000771788 | 8.6202e-06 | 0.000771836 | 0.639918 | 32605.5
22 | 13.4588 | 0.000773834 | 9.21882e-06 | 0.000773889 | 0.682542 | 32607.5
23 | 9.82406 | 0.000775184 | 9.79388e-06 | 0.000775245 | 0.723852 | 32609.6
24 | 7.17107 | 0.000777142 | 1.08657e-05 | 0.000777218 | 0.801039 | 32612.8
25 | 5.23438 | 0.00077876 | 1.18165e-05 | 0.00077885 | 0.86931 | 32615.1
26 | 3.82075 | 0.000780672 | 1.36599e-05 | 0.000780792 | 1.00244 | 32617.5
27 | 2.78896 | 0.000782536 | 1.7454e-05 | 0.00078273 | 1.27773 | 32619.9
28 | 2.03575 | 0.000785187 | 1.85174e-05 | 0.000785406 | 1.35098 | 32622.4
29 | 1.48601 | 0.000788822 | 2.12576e-05 | 0.000789108 | 1.54367 | 32625
30 | 1.0847 | 0.000793224 | 2.52609e-05 | 0.000793626 | 1.82402 | 32627.8
31 | 0.791741 | 0.000796681 | 2.95125e-05 | 0.000797227 | 2.12151 | 32630.7
32 | 0.577929 | 0.000802487 | 3.47357e-05 | 0.000803238 | 2.47851 | 32634.1
33 | 0.421845 | 0.00080889 | 3.97445e-05 | 0.000809866 | 2.81294 | 32637.9
34 | 0.307926 | 0.000815009 | 4.74446e-05 | 0.000816388 | 3.33163 | 32642.3
35 | 0.224765 | 0.000822447 | 5.32156e-05 | 0.000824167 | 3.70211 | 32647.6
36 | 0.164066 | 0.000831069 | 6.44469e-05 | 0.000833564 | 4.43424 | 32654.2
37 | 0.119759 | 0.000836572 | 7.37627e-05 | 0.000839818 | 5.03888 | 32662.3
38 | 0.0874152 | 0.000849104 | 9.33903e-05 | 0.000854225 | 6.27656 | 32672.7
39 | 0.0638083 | 0.000858521 | 0.000108387 | 0.000865335 | 7.19548 | 32702.8
40 | 0.0465752 | 0.000883788 | 0.000132182 | 0.000893618 | 8.50625 | 32720.6
41 | 0.0339969 | 0.000898576 | 0.000168084 | 0.000914161 | 10.5951 | 32744.3
42 | 0.024816 | 0.000923437 | 0.000196556 | 0.000944124 | 12.0162 | 32775.8
43 | 0.018114 | 0.000963073 | 0.000233971 | 0.000991086 | 13.655 | 32818.5
44 | 0.013222 | 0.00101056 | 0.000269114 | 0.00104578 | 14.9119 | 32876.1
45 | 0.00965156 | 0.00106744 | 0.00030288 | 0.00110957 | 15.8411 | 32954.1
46 | 0.00704506 | 0.00112688 | 0.000339801 | 0.001177 | 16.7802 | 33060.1
47 | 0.0051424 | 0.00119597 | 0.000378304 | 0.00125438 | 17.5529 | 33204.5
48 | 0.0037536 | 0.00125343 | 0.000424741 | 0.00132344 | 18.7196 | 33401.4
49 | 0.00273997 | 0.00130214 | 0.000490978 | 0.00139163 | 20.6592 | 33670.2
50 | 0.00199998 | 0.00136085 | 0.000570465 | 0.00147559 | 22.7433 | 34037.6

## Sheet9
Index | Frequency (Hz) | Z' (Ω) | -Z'' (Ω) | Z (Ω) | -Phase (°) | Time (s) | OCP value (V)
1 | 9999.99 | 0.00088696 | -0.00196319 | 0.00215425 | -65.6868 | 37189.4 | 3.56995
2 | 7299.3 | 0.000781193 | -0.00143913 | 0.00163749 | -61.5059 | 37190.7
3 | 5328.06 | 0.000738199 | -0.00106751 | 0.00129789 | -55.3355 | 37191.9
4 | 3889.14 | 0.000697943 | -0.00077886 | 0.00104582 | -48.1362 | 37193.3
5 | 2838.85 | 0.000675717 | -0.000571913 | 0.000885256 | -40.2439 | 37194.5
6 | 2072.16 | 0.000655137 | -0.000402712 | 0.000769013 | -31.579 | 37195.7
7 | 1512.62 | 0.000652871 | -0.000281668 | 0.00071104 | -23.3368 | 37197
8 | 1104.09 | 0.000667508 | -0.000187546 | 0.000693355 | -15.6935 | 37199.1
9 | 805.914 | 0.000679496 | -0.000119338 | 0.000689896 | -9.96113 | 37200.4
10 | 588.268 | 0.000703708 | -7.08451e-05 | 0.000707265 | -5.74883 | 37202.6
11 | 429.399 | 0.000718231 | -3.54583e-05 | 0.000719106 | -2.82633 | 37203.9
12 | 313.438 | 0.000738573 | -1.27361e-05 | 0.000738683 | -0.987923 | 37206.1
13 | 228.789 | 0.000751827 | 2.25329e-06 | 0.000751831 | 0.17172 | 37207.4
14 | 166.997 | 0.000765253 | 1.0284e-05 | 0.000765322 | 0.769934 | 37209.6
15 | 121.899 | 0.000775111 | 1.35229e-05 | 0.000775229 | 0.999506 | 37211
16 | 88.9804 | 0.000785645 | 1.49853e-05 | 0.000785788 | 1.09272 | 37213.3
17 | 64.9486 | 0.00079124 | 1.46394e-05 | 0.000791376 | 1.05996 | 37214.7
18 | 47.4099 | 0.00079592 | 1.43234e-05 | 0.000796049 | 1.03099 | 37216.2
19 | 34.6061 | 0.000798394 | 1.3356e-05 | 0.000798505 | 0.95839 | 37218.6
20 | 25.2593 | 0.000800909 | 1.26129e-05 | 0.000801009 | 0.902231 | 37220.3
21 | 18.4383 | 0.000803387 | 1.11587e-05 | 0.000803465 | 0.795765 | 37223
22 | 13.4588 | 0.000805315 | 1.14326e-05 | 0.000805396 | 0.81334 | 37225
23 | 9.82406 | 0.000807286 | 1.21294e-05 | 0.000807377 | 0.860799 | 37227.1
24 | 7.17107 | 0.000808729 | 1.26543e-05 | 0.000808828 | 0.896441 | 37229.4
25 | 5.23438 | 0.000810812 | 1.3878e-05 | 0.000810931 | 0.980588 | 37231.6
26 | 3.82075 | 0.000813556 | 1.55187e-05 | 0.000813704 | 1.09279 | 37235
27 | 2.78896 | 0.000816898 | 1.82808e-05 | 0.000817102 | 1.28197 | 37237.3
28 | 2.03575 | 0.000818515 | 2.11788e-05 | 0.000818789 | 1.48218 | 37239.9
29 | 1.48601 | 0.000822707 | 2.39741e-05 | 0.000823057 | 1.66916 | 37242.5
30 | 1.0847 | 0.000827122 | 2.74308e-05 | 0.000827577 | 1.89947 | 37245.3
31 | 0.791741 | 0.000832188 | 3.14264e-05 | 0.000832781 | 2.16267 | 37248.4
32 | 0.577929 | 0.000838004 | 3.77112e-05 | 0.000838852 | 2.57664 | 37251.7
33 | 0.421845 | 0.000844662 | 4.01658e-05 | 0.000845616 | 2.72251 | 37255.5
34 | 0.307926 | 0.000848297 | 4.75886e-05 | 0.000849631 | 3.21087 | 37260
35 | 0.224765 | 0.000857522 | 5.53131e-05 | 0.000859304 | 3.69066 | 37270.6
36 | 0.164066 | 0.000865869 | 6.39132e-05 | 0.000868225 | 4.22157 | 37277.1
37 | 0.119759 | 0.000873167 | 7.72101e-05 | 0.000876574 | 5.05326 | 37285.3
38 | 0.0874152 | 0.000884945 | 9.36808e-05 | 0.00088989 | 6.04286 | 37295.8
39 | 0.0638083 | 0.000894884 | 0.000115328 | 0.000902285 | 7.3435 | 37309.3
40 | 0.0465752 | 0.00091615 | 0.000138064 | 0.000926494 | 8.57 | 37327.3
41 | 0.0339969 | 0.000940578 | 0.000172159 | 0.000956204 | 10.3723 | 37351
42 | 0.024816 | 0.0009755 | 0.000216099 | 0.000999149 | 12.4908 | 37382.8
43 | 0.018114 | 0.0010081 | 0.000259719 | 0.00104102 | 14.447 | 37425.5
44 | 0.013222 | 0.00105714 | 0.000302832 | 0.00109966 | 15.985 | 37483.1
45 | 0.00965156 | 0.00110735 | 0.000345119 | 0.00115989 | 17.3102 | 37561.1
46 | 0.00704506 | 0.00116655 | 0.000391515 | 0.0012305 | 18.5526 | 37667.1
47 | 0.0051424 | 0.00122351 | 0.00044286 | 0.0013012 | 19.8981 | 37811.4
48 | 0.0037536 | 0.0012763 | 0.000508117 | 0.00137373 | 21.7084 | 38008.4
49 | 0.00273997 | 0.00132409 | 0.000595131 | 0.00145168 | 24.2023 | 38277.2
50 | 0.00199998 | 0.00136127 | 0.00071904 | 0.00153951 | 27.8435 | 38644.6

## Sheet10
Index | Frequency (Hz) | Z' (Ω) | -Z'' (Ω) | Z (Ω) | -Phase (°) | Time (s) | OCP value (V)
1 | 9999.99 | 0.000871002 | -0.001935 | 0.002122 | -65.766 | 41871.5 | 3.50891
2 | 7299.3 | 0.000797521 | -0.00144659 | 0.00165187 | -61.1316 | 41872.7
3 | 5328.06 | 0.000743105 | -0.00107443 | 0.00130637 | -55.3312 | 41874
4 | 3889.14 | 0.000709537 | -0.000781573 | 0.0010556 | -47.7658 | 41875.3
5 | 2838.85 | 0.000692118 | -0.000567314 | 0.000894915 | -39.3407 | 41876.5
6 | 2072.16 | 0.000672201 | -0.000410222 | 0.000787487 | -31.3944 | 41877.8
7 | 1512.62 | 0.000690261 | -0.000277776 | 0.000744056 | -21.921 | 41880
8 | 1104.09 | 0.000686965 | -0.000179362 | 0.000709994 | -14.6329 | 41881.2
9 | 805.914 | 0.000702647 | -0.000111586 | 0.000711452 | -9.02366 | 41883.3
10 | 588.268 | 0.000718395 | -6.06288e-05 | 0.000720949 | -4.82404 | 41884.5
11 | 429.399 | 0.000736592 | -2.32618e-05 | 0.000736959 | -1.80882 | 41885.8
12 | 313.438 | 0.000758174 | 1.42752e-06 | 0.000758175 | 0.107879 | 41888
13 | 228.789 | 0.000776755 | 1.642e-05 | 0.000776929 | 1.21101 | 41889.4
14 | 166.997 | 0.000793477 | 2.48548e-05 | 0.000793866 | 1.79414 | 41891.6
15 | 121.899 | 0.000806972 | 2.83904e-05 | 0.000807471 | 2.01492 | 41892.9
16 | 88.9804 | 0.000820921 | 2.89043e-05 | 0.00082143 | 2.01653 | 41895.2
17 | 64.9486 | 0.0008297 | 2.75329e-05 | 0.000830157 | 1.90061 | 41896.6
18 | 47.4099 | 0.000836274 | 2.51327e-05 | 0.000836652 | 1.7214 | 41898.1
19 | 34.6061 | 0.000841689 | 2.31579e-05 | 0.000842007 | 1.57601 | 41900.6
20 | 25.2593 | 0.000845661 | 2.12204e-05 | 0.000845927 | 1.43744 | 41902.2
21 | 18.4383 | 0.000850054 | 1.91427e-05 | 0.00085027 | 1.29005 | 41904.9
22 | 13.4588 | 0.000852531 | 1.824e-05 | 0.000852726 | 1.22567 | 41907
23 | 9.82406 | 0.00085558 | 1.78106e-05 | 0.000855766 | 1.19255 | 41909.1
24 | 7.17107 | 0.000858422 | 1.81123e-05 | 0.000858613 | 1.20873 | 41911.3
25 | 5.23438 | 0.000861056 | 1.93362e-05 | 0.000861273 | 1.28644 | 41913.6
26 | 3.82075 | 0.00086399 | 2.05317e-05 | 0.000864234 | 1.36131 | 41915.9
27 | 2.78896 | 0.000867037 | 2.27405e-05 | 0.000867335 | 1.5024 | 41918.3
28 | 2.03575 | 0.000871 | 2.56973e-05 | 0.000871379 | 1.68992 | 41920.8
29 | 1.48601 | 0.000875516 | 2.85244e-05 | 0.000875981 | 1.86604 | 41923.4
30 | 1.0847 | 0.000880752 | 3.2859e-05 | 0.000881365 | 2.13659 | 41926.1
31 | 0.791741 | 0.000886802 | 3.73495e-05 | 0.000887588 | 2.41171 | 41929.2
32 | 0.577929 | 0.000893156 | 4.18246e-05 | 0.000894135 | 2.68108 | 41932.5
33 | 0.421845 | 0.00089832 | 4.59494e-05 | 0.000899495 | 2.92814 | 41936.4
34 | 0.307926 | 0.000907427 | 5.51076e-05 | 0.000909099 | 3.47528 | 41940.8
35 | 0.224765 | 0.000915063 | 6.36339e-05 | 0.000917273 | 3.97797 | 41946.1
36 | 0.164066 | 0.000924683 | 7.54601e-05 | 0.000927757 | 4.66537 | 41952.7
37 | 0.119759 | 0.00093188 | 8.79976e-05 | 0.000936026 | 5.39445 | 41960.9
38 | 0.0874152 | 0.000940276 | 0.000110123 | 0.000946703 | 6.67993 | 41971.4
39 | 0.0638083 | 0.000956887 | 0.000131992 | 0.000965947 | 7.85379 | 41984.9
40 | 0.0465752 | 0.000981016 | 0.000162006 | 0.000994303 | 9.37727 | 42002.7
41 | 0.0339969 | 0.00101416 | 0.000206711 | 0.00103501 | 11.5205 | 42026.3
42 | 0.024816 | 0.00104263 | 0.000256926 | 0.00107382 | 13.843 | 42057.9
43 | 0.018114 | 0.00108077 | 0.000311165 | 0.00112467 | 16.0617 | 42100.5
44 | 0.013222 | 0.00113342 | 0.000368409 | 0.00119179 | 18.0064 | 42158.1
45 | 0.00965156 | 0.00119176 | 0.000422856 | 0.00126455 | 19.5356 | 42236.2
46 | 0.00704506 | 0.00125761 | 0.000485765 | 0.00134816 | 21.1196 | 42342.2
47 | 0.0051424 | 0.00131964 | 0.000559803 | 0.00143347 | 22.9871 | 42486.5
48 | 0.0037536 | 0.0013765 | 0.000655383 | 0.00152456 | 25.4601 | 42683.4
49 | 0.00273997 | 0.00142832 | 0.00078527 | 0.00162996 | 28.8013 | 42952.2
50 | 0.00199998 | 0.00147555 | 0.000979666 | 0.00177115 | 33.5815 | 43319.5

## Sheet11
Index | Frequency (Hz) | Z' (Ω) | -Z'' (Ω) | Z (Ω) | -Phase (°) | Time (s) | OCP value (V)
1 | 9999.99 | 0.000897365 | -0.00195207 | 0.00214845 | -65.3117 | 46495.5 | 3.43658
2 | 7299.3 | 0.000805549 | -0.00142747 | 0.00163908 | -60.5632 | 46496.8
3 | 5328.06 | 0.000753537 | -0.00107354 | 0.0013116 | -54.9342 | 46498.1
4 | 3889.14 | 0.000720798 | -0.000781886 | 0.00106344 | -47.3279 | 46499.5
5 | 2838.85 | 0.00070444 | -0.000570144 | 0.000906256 | -38.9852 | 46500.8
6 | 2072.16 | 0.000686154 | -0.000397874 | 0.000793165 | -30.1078 | 46502.1
7 | 1512.62 | 0.000701877 | -0.000271497 | 0.000752557 | -21.1472 | 46504.3
8 | 1104.09 | 0.000701663 | -0.000173183 | 0.000722719 | -13.8645 | 46505.6
9 | 805.914 | 0.000715693 | -9.9287e-05 | 0.000722547 | -7.89814 | 46507.8
10 | 588.268 | 0.00073471 | -4.58126e-05 | 0.000736137 | -3.56804 | 46509.1
11 | 429.399 | 0.000755272 | -6.7956e-06 | 0.000755302 | -0.515508 | 46510.4
12 | 313.438 | 0.000780868 | 2.12377e-05 | 0.000781157 | 1.55792 | 46512.6
13 | 228.789 | 0.000803717 | 3.92376e-05 | 0.000804674 | 2.79497 | 46514
14 | 166.997 | 0.000826248 | 4.98219e-05 | 0.000827749 | 3.4507 | 46516.2
15 | 121.899 | 0.000845629 | 5.50061e-05 | 0.000847416 | 3.72171 | 46517.7
16 | 88.9804 | 0.000866309 | 5.65755e-05 | 0.000868155 | 3.73647 | 46519.9
17 | 64.9486 | 0.000881631 | 5.54765e-05 | 0.000883374 | 3.60059 | 46521.5
18 | 47.4099 | 0.000894813 | 5.24507e-05 | 0.000896349 | 3.35463 | 46522.9
19 | 34.6061 | 0.00090581 | 5.02155e-05 | 0.0009072 | 3.17307 | 46525.3
20 | 25.2593 | 0.00091579 | 4.70533e-05 | 0.000916998 | 2.94127 | 46527
21 | 18.4383 | 0.000924999 | 4.33326e-05 | 0.000926014 | 2.68212 | 46529.7
22 | 13.4588 | 0.000933553 | 4.14598e-05 | 0.000934473 | 2.54288 | 46531.8
23 | 9.82406 | 0.000939947 | 3.94748e-05 | 0.000940776 | 2.40483 | 46534
24 | 7.17107 | 0.000945081 | 3.83779e-05 | 0.00094586 | 2.32539 | 46536.3
25 | 5.23438 | 0.000952293 | 3.77234e-05 | 0.00095304 | 2.26848 | 46538.6
26 | 3.82075 | 0.000958786 | 3.891e-05 | 0.000959575 | 2.32393 | 46540.9
27 | 2.78896 | 0.000965196 | 4.06318e-05 | 0.000966051 | 2.41055 | 46543.3
28 | 2.03575 | 0.000972023 | 4.32309e-05 | 0.000972984 | 2.54656 | 46545.8
29 | 1.48601 | 0.000979451 | 4.83241e-05 | 0.000980643 | 2.82456 | 46548.5
30 | 1.0847 | 0.000986918 | 5.12267e-05 | 0.000988246 | 2.97131 | 46551.4
31 | 0.791741 | 0.000996192 | 5.62048e-05 | 0.000997776 | 3.22918 | 46554.4
32 | 0.577929 | 0.00100633 | 6.2218e-05 | 0.00100825 | 3.53789 | 46557.7
33 | 0.421845 | 0.0010157 | 6.88951e-05 | 0.00101804 | 3.88043 | 46561.6
34 | 0.307926 | 0.0010248 | 7.89578e-05 | 0.00102784 | 4.40575 | 46566.1
35 | 0.224765 | 0.00104051 | 9.27477e-05 | 0.00104463 | 5.09371 | 46571.5
36 | 0.164066 | 0.00105022 | 0.000108319 | 0.00105579 | 5.88867 | 46578.1
37 | 0.119759 | 0.00106497 | 0.000130014 | 0.00107288 | 6.96037 | 46586.4
38 | 0.0874152 | 0.00108722 | 0.000154514 | 0.00109814 | 8.08865 | 46596.8
39 | 0.0638083 | 0.0011062 | 0.000196721 | 0.00112356 | 10.0838 | 46610.4
40 | 0.0465752 | 0.00113137 | 0.000229859 | 0.00115449 | 11.4843 | 46628.3
41 | 0.0339969 | 0.00116761 | 0.000278733 | 0.00120042 | 13.4265 | 46652
42 | 0.024816 | 0.00121694 | 0.00034638 | 0.00126527 | 15.8881 | 46683.6
43 | 0.018114 | 0.00127625 | 0.000432062 | 0.00134741 | 18.703 | 46726.3
44 | 0.013222 | 0.0013401 | 0.000527955 | 0.00144035 | 21.5028 | 46784
45 | 0.00965156 | 0.00141206 | 0.00063063 | 0.00154648 | 24.0657 | 46862.1
46 | 0.00704506 | 0.00148749 | 0.000743121 | 0.00166278 | 26.5459 | 46968.1
47 | 0.0051424 | 0.00156484 | 0.000886912 | 0.00179871 | 29.5434 | 47308
48 | 0.0037536 | 0.00163342 | 0.00107571 | 0.00195582 | 33.3673 | 47504.9
49 | 0.00273997 | 0.00170329 | 0.0013416 | 0.00216819 | 38.2258 | 47773.7
50 | 0.00199998 | 0.00177628 | 0.00169323 | 0.00245402 | 43.6288 | 48141.1